## Flexion
Test Name | Test Mode | Test Type | Control | Test Speed 1 | Test Speed 2 | Test Speed 3 | Change Point 1 | Change Point 2 | Disp. Origin | Break and Limit Action | Sensitivity: | Level:
F.tai | Single | 3 Point | Stroke | 10 | 1 | 1 | Off | Off | Start | Stop | 0 | 0
Title | Sub title | Comment
Shape: | Batch Size: | SubBatch Size:
Plate | 1 | 10
Name: | Thickness | Width | Lower Support
Size Unit: | mm | mm | mm
PLA_PANAL_V | 4 | 10 | 60
PLA_PANAL_H | 4 | 10 | 60
PLA_RECT_V | 4 | 10 | 60
PLA_RECT_H | 4 | 10 | 60
PLA_GIR_V | 4 | 10 | 60
PLA_GIR_H_20 | 4 | 10 | 60
PLA_GIR_H_50 | 4 | 10 | 60
PETG_GIR_V | 4 | 10 | 60
PETG_GIR_H | 4 | 10 | 60
TPU_10_2CAP | 4 | 10 | 60
Name | Max_Force | Max_Disp | Max_Stress | Max_Strain
Parameter
Units | N | mm | N/mm2 | %
PLA_PANAL_V | 163.125 | 6.8685 | 91.7578 | 4.579
PLA_PANAL_H | 139.219 | 5.834 | 78.3105 | 3.88933
PLA_RECT_V | 157.344 | 6.7795 | 88.5059 | 4.51967
PLA_RECT_H | 131.094 | 6.0575 | 73.7402 | 4.03833
PLA_GIR_V | 96.7188 | 5.9635 | 54.4043 | 3.97567
PLA_GIR_H_20 | 80.7813 | 5.052 | 45.4395 | 3.368
PLA_GIR_H_50 | 59.2188 | 4.9175 | 33.3105 | 3.27833
PETG_GIR_V | 123.125 | 8.6105 | 69.2578 | 5.74033
PETG_GIR_H | 98.4375 | 8.047 | 55.3711 | 5.36467
TPU_10_2CAP | 1.65313 | 15.074 | 0.92988 | 10.0493