## Sheet1
Standard | ASTM D256 | Batch Number | ProfLore
Type | V | Deep [ mm ] | 2.54
Sn | Area | Energy | Toughness
| [ mm^2 ] | [ J ]
1 | 56.196 | 0.263 | 0.005
2 | 56.196 | 0.186 | 0.003
3 | 56.196 | 0.246 | 0.004
4 | 56.196 | 1.661 | 0.03
5 | 56.196 | 0.337 | 0.006
6 | 56.196 | 1.573 | 0.028
7 | 56.196 | 0.306 | 0.005
8 | 56.196 | 0.228 | 0.004
9 | 56.196 | 0.353 | 0.006
10 | 56.196 | 3.849 | 0.068
11 | 56.196 | 7.455 | 0.133
&Number&12& | &Area&12& | &Energy&12& | &Toughness&12&
&Number&13& | &Area&13& | &Energy&13& | &Toughness&13&
&Number&14& | &Area&14& | &Energy&14& | &Toughness&14&
&Number&15& | &Area&15& | &Energy&15& | &Toughness&15&
Min Value | 56.2 | 0.186 | 0.003
Max Value | 56.2 | 7.455 | 0.003
Mean Value | 56.2 | 1.496 | 0.003
Standard Deviation | 0 | 2.271 | 0.003