## TENSION-
Test Name | Test Mode | Test Type | Control | Test Speed 1 | Test Speed 2 | Test Speed 3 | Change Point 1 | Change Point 2 | Disp. Origin | Break and Limit Action | Sensitivity: | Level:
TENSION-.tai | Single | Tensile | Stroke | 5 | 1 | 1 | Off | Off | Start | Stop | 50 | 5
Title | Sub title | Comment
Shape: | Batch Size: | SubBatch Size:
Plate | 1 | 11
Name: | Thickness | Width | Gauge Length
Size Unit: | mm | mm | mm
PLA_PANAL_V | 4 | 7 | 30.99
PLA_PANAL_H | 4 | 7 | 30.99
PLA_RECT_V | 4 | 7 | 30.99
PLA_RECT_H | 4 | 7 | 30.99
PLA_GIRO_V | 4 | 7 | 30.99
PLA_GIRO_H_20 | 4 | 7 | 30.99
PLA_GIRO_H_50 | 4 | 7 | 30.99
PET_GIR_VER | 4 | 7 | 30.99
PETG_GIR_H | 4 | 7 | 30.99
TPU__10 | 4 | 7 | 30.99
TPU__30 | 4 | 7 | 30.99
Name | Max_Force | Max_Disp | Max_Stress | Max_Strain | Break_Force | Break_Disp | Break_Stress | Break_Strain | Elastic
Parameter | [8 empty] | 10- 20 N
Units | N | mm | N/mm2 | % | N | mm | N/mm2 | % | N/mm2
PLA_PANAL_V | 1450.31 | 2.064 | 51.7969 | 6.66021 | 1444.38 | 2.076 | 51.5848 | 6.69894 | 1059.23
PLA_PANAL_H | 1230.94 | 2.863 | 43.9621 | 9.23846 | 252.031 | 7.196 | 9.00112 | 23.2204 | 740.769
PLA_RECT_V | 1440.63 | 2.04 | 51.4509 | 6.58277 | 252.344 | 7.711 | 9.01228 | 24.8822 | 944.902
PLA_RECT_H | 1197.19 | 2.855 | 42.7567 | 9.21265 | 250.469 | 3.905 | 8.94531 | 12.6008 | -.-
PLA_GIRO_V | 833.75 | 1.692 | 29.7768 | 5.45983 | 252.031 | 7.096 | 9.00112 | 22.8977 | 529.636
PLA_GIRO_H_20 | 592.188 | 1.894 | 21.1496 | 6.11165 | 250.313 | 3.227 | 8.93973 | 10.413 | 298.946
PLA_GIRO_H_50 | 476.406 | 1.399 | 17.0145 | 4.51436 | 246.25 | 3.111 | 8.79464 | 10.0387 | 239.277
PET_GIR_VER | 1071.09 | 3.055 | 38.2533 | 9.85802 | 250.313 | 15.407 | 8.93973 | 49.716 | 119.81
PETG_GIR_H | 933.906 | 2.691 | 33.3538 | 8.68345 | 252.187 | 7.337 | 9.0067 | 23.6754 | 160.177
TPU__10 | 221.25 | 214.696 | 7.90179 | 692.791 | 218.906 | 219.28 | 7.81808 | 707.583 | 7.80225
TPU__30 | 371.25 | 188.862 | 13.2589 | 609.429 | 336.25 | 189.279 | 12.0089 | 610.774 | 22.0858
1- 1
Time | Force | Stroke
sec | N | mm
0 | 2.03125 | 0
0.05 | 2.03125 | 0.002
0.1 | 3.125 | 0.005
0.15 | 4.84375 | 0.009
0.2 | 8.28125 | 0.014
0.25 | 12.65625 | 0.018
0.3 | 16.40625 | 0.022
0.35 | 20.3125 | 0.026
0.4 | 22.96875 | 0.03
0.45 | 25.46875 | 0.035
0.5 | 28.28125 | 0.039
0.55 | 31.25 | 0.043
0.6 | 32.8125 | 0.047
0.65 | 34.0625 | 0.051
0.7 | 34.6875 | 0.055
0.75 | 35.3125 | 0.06
0.8 | 35.625 | 0.064
0.85 | 35.78125 | 0.068
0.9 | 37.5 | 0.072
0.95 | 38.75 | 0.076
1 | 39.0625 | 0.08
1.05 | 40.625 | 0.085
1.1 | 41.5625 | 0.089
1.15 | 41.09375 | 0.093
1.2 | 42.65625 | 0.097
1.25 | 44.375 | 0.101
1.3 | 46.5625 | 0.106
1.35 | 49.375 | 0.11
1.4 | 51.25 | 0.114
1.45 | 53.75 | 0.118
1.5 | 56.09375 | 0.122
1.55 | 58.90625 | 0.126
1.6 | 61.5625 | 0.13
1.65 | 64.0625 | 0.135
1.7 | 66.09375 | 0.139
1.75 | 68.75 | 0.143
1.8 | 71.5625 | 0.147
1.85 | 74.375 | 0.151
1.9 | 77.65625 | 0.155
1.95 | 80.625 | 0.16
2 | 82.96875 | 0.164
2.05 | 86.25 | 0.168
2.1 | 89.0625 | 0.172
2.15 | 93.125 | 0.176
2.2 | 96.40625 | 0.18
2.25 | 99.84375 | 0.185
2.3 | 103.5938 | 0.189
2.35 | 106.25 | 0.193
2.4 | 110.1563 | 0.197
2.45 | 113.75 | 0.201
2.5 | 117.6563 | 0.206
2.55 | 121.0938 | 0.21
2.6 | 125 | 0.214
2.65 | 128.5938 | 0.218
2.7 | 132.3438 | 0.222
2.75 | 136.875 | 0.226
2.8 | 140.4688 | 0.231
2.85 | 144.2188 | 0.235
2.9 | 147.8125 | 0.239
2.95 | 151.25 | 0.243
3 | 155.625 | 0.247
3.05 | 160 | 0.251
3.1 | 163.5938 | 0.256
3.15 | 168.125 | 0.26
3.2 | 171.7188 | 0.264
3.25 | 175.9375 | 0.268
3.3 | 180.4688 | 0.272
3.35 | 183.75 | 0.276
3.4 | 188.2813 | 0.281
3.45 | 191.7188 | 0.285
3.5 | 195.7813 | 0.289
3.55 | 200 | 0.293
3.6 | 204.0625 | 0.297
3.65 | 208.4375 | 0.301
3.7 | 212.3438 | 0.306
3.75 | 215.9375 | 0.31
3.8 | 219.8438 | 0.314
3.85 | 224.375 | 0.318
3.9 | 227.9688 | 0.322
3.95 | 232.0313 | 0.326
4 | 235.4688 | 0.33
4.05 | 239.6875 | 0.335
4.1 | 243.75 | 0.339
4.15 | 247.8125 | 0.343
4.2 | 252.0312 | 0.347
4.25 | 256.0938 | 0.351
4.3 | 260.4688 | 0.356
4.35 | 264.2188 | 0.36
4.4 | 268.2813 | 0.364
4.45 | 272.5 | 0.368
4.5 | 276.5625 | 0.372
4.55 | 280.7813 | 0.376
4.6 | 284.2188 | 0.38
4.65 | 288.75 | 0.385
4.7 | 292.8125 | 0.389
4.75 | 296.5625 | 0.393
4.8 | 300.3125 | 0.397
4.85 | 303.9063 | 0.401
4.9 | 308.5938 | 0.405
4.95 | 312.6563 | 0.41
5 | 315.9375 | 0.414
5.05 | 320.9375 | 0.418
5.1 | 324.6875 | 0.422
5.15 | 328.5938 | 0.426
5.2 | 332.5 | 0.43
5.25 | 336.5625 | 0.435
5.3 | 340.625 | 0.439
5.35 | 344.5313 | 0.443
5.4 | 348.4375 | 0.447
5.45 | 352.6563 | 0.451
5.5 | 356.7188 | 0.456
5.55 | 360.3125 | 0.46
5.6 | 364.6875 | 0.464
5.65 | 368.2813 | 0.468
5.7 | 372.6563 | 0.472
5.75 | 376.25 | 0.476
5.8 | 380.1563 | 0.481
5.85 | 383.9063 | 0.485
5.9 | 387.9688 | 0.489
5.95 | 392.0313 | 0.493
6 | 396.0938 | 0.497
6.05 | 400.1563 | 0.501
6.1 | 404.2188 | 0.506
6.15 | 407.9688 | 0.51
6.2 | 412.0313 | 0.514
6.25 | 415.4688 | 0.518
6.3 | 420 | 0.522
6.35 | 423.125 | 0.526
6.4 | 427.8125 | 0.53
6.45 | 431.0938 | 0.535
6.5 | 435.3125 | 0.539
6.55 | 439.5313 | 0.543
6.6 | 443.125 | 0.547
6.65 | 447.6563 | 0.551
6.7 | 450.7813 | 0.555
6.75 | 455.1563 | 0.56
6.8 | 458.75 | 0.564
6.85 | 462.3438 | 0.568
6.9 | 466.4063 | 0.572
6.95 | 470.3125 | 0.576
7 | 474.2188 | 0.58
7.05 | 478.5938 | 0.585
7.1 | 482.1875 | 0.589
7.15 | 485.9375 | 0.593
7.2 | 490.3125 | 0.597
7.25 | 494.2188 | 0.601
7.3 | 497.8125 | 0.606
7.35 | 501.4063 | 0.61
7.4 | 505.3125 | 0.614
7.45 | 509.6875 | 0.618
7.5 | 513.75 | 0.622
7.55 | 516.875 | 0.626
7.6 | 520.9375 | 0.631
7.65 | 525.1563 | 0.635
7.7 | 529.0625 | 0.639
7.75 | 532.6563 | 0.643
7.8 | 537.6563 | 0.647
7.85 | 540.1563 | 0.651
7.9 | 544.5313 | 0.655
7.95 | 547.5 | 0.66
8 | 552.0313 | 0.664
8.05 | 555.9375 | 0.668
8.1 | 560.1563 | 0.672
8.15 | 563.9063 | 0.676
8.2 | 567.5 | 0.68
8.25 | 571.0938 | 0.685
8.3 | 575.1563 | 0.689
8.35 | 578.9063 | 0.693
8.4 | 582.0313 | 0.697
8.45 | 585.9375 | 0.701
8.5 | 590.1563 | 0.706
8.55 | 594.375 | 0.71
8.6 | 597.6563 | 0.714
8.65 | 601.7188 | 0.718
8.7 | 605.4688 | 0.722
8.75 | 608.9063 | 0.726
8.8 | 612.6563 | 0.731
8.85 | 616.5625 | 0.735
8.9 | 620.625 | 0.739
8.95 | 624.0625 | 0.743
9 | 627.6563 | 0.747
9.05 | 631.5625 | 0.751
9.1 | 635 | 0.755
9.15 | 639.2188 | 0.76
9.2 | 642.9688 | 0.764
9.25 | 647.0313 | 0.768
9.3 | 650.3125 | 0.772
9.35 | 654.2188 | 0.776
9.4 | 657.9688 | 0.78
9.45 | 661.7188 | 0.785
9.5 | 665.625 | 0.789
9.55 | 669.375 | 0.793
9.6 | 673.4375 | 0.797
9.65 | 677.0313 | 0.801
9.7 | 680.4688 | 0.805
9.75 | 684.375 | 0.81
9.8 | 687.8125 | 0.814
9.85 | 691.4063 | 0.818
9.9 | 695.625 | 0.822
9.95 | 698.5938 | 0.826
10 | 702.8125 | 0.83
10.05 | 706.4063 | 0.835
10.1 | 709.8438 | 0.839
10.15 | 713.75 | 0.843
10.2 | 716.7188 | 0.847
10.25 | 720.7813 | 0.851
10.3 | 724.8438 | 0.856
10.35 | 728.125 | 0.86
10.4 | 732.3438 | 0.864
10.45 | 735.9375 | 0.868
10.5 | 739.2188 | 0.872
10.55 | 742.8125 | 0.876
10.6 | 746.25 | 0.88
10.65 | 750.1563 | 0.885
10.7 | 753.5938 | 0.889
10.75 | 757.1875 | 0.893
10.8 | 761.25 | 0.897
10.85 | 763.9063 | 0.901
10.9 | 768.2813 | 0.905
10.95 | 771.875 | 0.91
11 | 775.625 | 0.914
11.05 | 779.0625 | 0.918
11.1 | 782.8125 | 0.922
11.15 | 785.7813 | 0.926
11.2 | 789.5313 | 0.93
11.25 | 793.75 | 0.935
11.3 | 796.875 | 0.939
11.35 | 800.625 | 0.943
11.4 | 804.375 | 0.947
11.45 | 807.8125 | 0.951
11.5 | 811.25 | 0.955
11.55 | 814.8438 | 0.96
11.6 | 817.8125 | 0.964
11.65 | 822.0313 | 0.968
11.7 | 825.3125 | 0.972
11.75 | 828.5938 | 0.976
11.8 | 832.5 | 0.981
11.85 | 835.7813 | 0.985
11.9 | 839.6875 | 0.989
11.95 | 842.6563 | 0.993
12 | 845.9375 | 0.997
12.05 | 849.6875 | 1.001
12.1 | 853.4375 | 1.005
12.15 | 856.4063 | 1.01
12.2 | 860.3125 | 1.014
12.25 | 863.2813 | 1.018
12.3 | 867.1875 | 1.022
12.35 | 870.7813 | 1.026
12.4 | 873.5938 | 1.03
12.45 | 876.875 | 1.035
12.5 | 880.3125 | 1.039
12.55 | 884.375 | 1.043
12.6 | 887.8125 | 1.047
12.65 | 891.4063 | 1.051
12.7 | 894.6875 | 1.055
12.75 | 898.125 | 1.06
12.8 | 901.0938 | 1.064
12.85 | 905 | 1.068
12.9 | 908.2813 | 1.072
12.95 | 911.875 | 1.076
13 | 914.2188 | 1.08
13.05 | 918.2813 | 1.085
13.1 | 921.25 | 1.089
13.15 | 925.3125 | 1.093
13.2 | 928.4375 | 1.097
13.25 | 931.875 | 1.101
13.3 | 935.3125 | 1.106
13.35 | 937.6563 | 1.11
13.4 | 942.0313 | 1.114
13.45 | 944.6875 | 1.118
13.5 | 948.4375 | 1.122
13.55 | 951.7188 | 1.126
13.6 | 954.6875 | 1.13
13.65 | 958.125 | 1.135
13.7 | 961.0938 | 1.139
13.75 | 964.5313 | 1.143
13.8 | 967.6563 | 1.147
13.85 | 971.4063 | 1.151
13.9 | 974.6875 | 1.155
13.95 | 977.5 | 1.16
14 | 980.9375 | 1.164
14.05 | 984.0625 | 1.168
14.1 | 987.1875 | 1.172
14.15 | 991.4063 | 1.176
14.2 | 994.2188 | 1.18
14.25 | 997.1875 | 1.185
14.3 | 1000.625 | 1.189
14.35 | 1003.75 | 1.193
14.4 | 1006.719 | 1.197
14.45 | 1010.156 | 1.201
14.5 | 1013.281 | 1.206
14.55 | 1016.25 | 1.21
14.6 | 1019.375 | 1.214
14.65 | 1022.188 | 1.218
14.7 | 1025.938 | 1.222
14.75 | 1028.281 | 1.226
14.8 | 1031.719 | 1.231
14.85 | 1034.531 | 1.235
14.9 | 1037.969 | 1.239
14.95 | 1040.625 | 1.243
15 | 1043.906 | 1.247
15.05 | 1046.875 | 1.251
15.1 | 1049.688 | 1.256
15.15 | 1052.969 | 1.26
15.2 | 1055.469 | 1.264
15.25 | 1058.75 | 1.268
15.3 | 1061.406 | 1.272
15.35 | 1064.375 | 1.276
15.4 | 1067.969 | 1.28
15.45 | 1070.938 | 1.285
15.5 | 1074.063 | 1.289
15.55 | 1076.563 | 1.293
15.6 | 1079.688 | 1.297
15.65 | 1082.656 | 1.301
15.7 | 1086.094 | 1.306
15.75 | 1088.281 | 1.31
15.8 | 1090.313 | 1.314
15.85 | 1094.063 | 1.318
15.9 | 1096.875 | 1.322
15.95 | 1099.531 | 1.326
16 | 1102.656 | 1.33
16.05 | 1105.625 | 1.335
16.1 | 1107.5 | 1.339
16.15 | 1111.094 | 1.343
16.2 | 1113.75 | 1.347
16.25 | 1116.563 | 1.351
16.3 | 1118.594 | 1.356
16.35 | 1122.031 | 1.36
16.4 | 1124.219 | 1.364
16.45 | 1126.875 | 1.368
16.5 | 1130.625 | 1.372
16.55 | 1132.5 | 1.376
16.6 | 1136.406 | 1.38
16.65 | 1138.594 | 1.385
16.7 | 1141.719 | 1.389
16.75 | 1144.375 | 1.393
16.8 | 1146.719 | 1.397
16.85 | 1149.375 | 1.401
16.9 | 1152.188 | 1.405
16.95 | 1154.844 | 1.41
17 | 1157.813 | 1.414
17.05 | 1160.938 | 1.418
17.1 | 1163.75 | 1.422
17.15 | 1166.406 | 1.426
17.2 | 1169.219 | 1.43
17.25 | 1171.25 | 1.435
17.3 | 1173.906 | 1.439
17.35 | 1176.406 | 1.443
17.4 | 1179.531 | 1.447
17.45 | 1182.344 | 1.451
17.5 | 1184.531 | 1.455
17.55 | 1187.188 | 1.46
17.6 | 1190.156 | 1.464
17.65 | 1192.656 | 1.468
17.7 | 1195 | 1.472
17.75 | 1197.5 | 1.476
17.8 | 1199.063 | 1.481
17.85 | 1202.344 | 1.485
17.9 | 1205.156 | 1.489
17.95 | 1207.656 | 1.493
18 | 1209.375 | 1.497
18.05 | 1212.5 | 1.501
18.1 | 1214.844 | 1.505
18.15 | 1217.5 | 1.51
18.2 | 1219.531 | 1.514
18.25 | 1222.656 | 1.518
18.3 | 1225 | 1.522
18.35 | 1226.406 | 1.526
18.4 | 1229.531 | 1.53
18.45 | 1232.031 | 1.535
18.5 | 1234.219 | 1.539
18.55 | 1236.875 | 1.543
18.6 | 1239.531 | 1.547
18.65 | 1241.25 | 1.551
18.7 | 1244.063 | 1.556
18.75 | 1246.25 | 1.56
18.8 | 1248.281 | 1.564
18.85 | 1251.406 | 1.568
18.9 | 1253.438 | 1.572
18.95 | 1255.938 | 1.576
19 | 1258.281 | 1.58
19.05 | 1260 | 1.585
19.1 | 1262.188 | 1.589
19.15 | 1264.531 | 1.593
19.2 | 1266.25 | 1.597
19.25 | 1269.219 | 1.601
19.3 | 1271.094 | 1.605
19.35 | 1273.75 | 1.61
19.4 | 1276.094 | 1.614
19.45 | 1277.969 | 1.618
19.5 | 1279.844 | 1.622
19.55 | 1281.875 | 1.626
19.6 | 1284.688 | 1.631
19.65 | 1287.031 | 1.635
19.7 | 1288.75 | 1.639
19.75 | 1290.469 | 1.643
19.8 | 1293.75 | 1.647
19.85 | 1295.469 | 1.651
19.9 | 1297.969 | 1.655
19.95 | 1299.688 | 1.66
20 | 1302.031 | 1.664
20.05 | 1303.75 | 1.668
20.1 | 1306.094 | 1.672
20.15 | 1308.438 | 1.676
20.2 | 1310.469 | 1.68
20.25 | 1312.344 | 1.685
20.3 | 1314.531 | 1.689
20.35 | 1316.875 | 1.693
20.4 | 1318.125 | 1.697
20.45 | 1320.938 | 1.701
20.5 | 1322.656 | 1.706
20.55 | 1324.688 | 1.71
20.6 | 1326.875 | 1.714
20.65 | 1328.906 | 1.718
20.7 | 1330.469 | 1.722
20.75 | 1332.656 | 1.726
20.8 | 1334.844 | 1.731
20.85 | 1336.25 | 1.735
20.9 | 1338.281 | 1.739
20.95 | 1339.688 | 1.743
21 | 1342.188 | 1.747
21.05 | 1343.906 | 1.751
21.1 | 1345.781 | 1.756
21.15 | 1347.656 | 1.76
21.2 | 1349.531 | 1.764
21.25 | 1350.781 | 1.768
21.3 | 1353.438 | 1.772
21.35 | 1355.469 | 1.776
21.4 | 1357.344 | 1.78
21.45 | 1358.906 | 1.785
21.5 | 1360.156 | 1.789
21.55 | 1362.656 | 1.793
21.6 | 1364.219 | 1.797
21.65 | 1366.25 | 1.801
21.7 | 1367.656 | 1.806
21.75 | 1369.375 | 1.81
21.8 | 1371.25 | 1.814
21.85 | 1372.969 | 1.818
21.9 | 1374.688 | 1.822
21.95 | 1376.406 | 1.826
22 | 1377.969 | 1.83
22.05 | 1379.375 | 1.835
22.1 | 1381.563 | 1.839
22.15 | 1382.344 | 1.843
22.2 | 1384.688 | 1.847
22.25 | 1386.25 | 1.851
22.3 | 1387.344 | 1.856
22.35 | 1389.688 | 1.86
22.4 | 1391.094 | 1.864
22.45 | 1392.188 | 1.868
22.5 | 1394.531 | 1.872
22.55 | 1396.563 | 1.876
22.6 | 1398.125 | 1.88
22.65 | 1399.219 | 1.885
22.7 | 1400.781 | 1.889
22.75 | 1402.188 | 1.893
22.8 | 1403.438 | 1.897
22.85 | 1405.313 | 1.901
22.9 | 1406.719 | 1.905
22.95 | 1408.281 | 1.91
23 | 1409.375 | 1.914
23.05 | 1410.625 | 1.918
23.1 | 1412.813 | 1.922
23.15 | 1413.906 | 1.926
23.2 | 1416.25 | 1.93
23.25 | 1416.563 | 1.935
23.3 | 1418.438 | 1.939
23.35 | 1419.844 | 1.943
23.4 | 1421.25 | 1.947
23.45 | 1422.813 | 1.951
23.5 | 1423.438 | 1.956
23.55 | 1424.844 | 1.96
23.6 | 1426.406 | 1.964
23.65 | 1427.656 | 1.968
23.7 | 1429.063 | 1.972
23.75 | 1430.469 | 1.976
23.8 | 1431.563 | 1.981
23.85 | 1432.813 | 1.985
23.9 | 1434.219 | 1.989
23.95 | 1434.844 | 1.993
24 | 1436.25 | 1.997
24.05 | 1437.344 | 2.001
24.1 | 1438.75 | 2.006
24.15 | 1440 | 2.01
24.2 | 1440.938 | 2.014
24.25 | 1442.031 | 2.018
24.3 | 1443.75 | 2.022
24.35 | 1444.531 | 2.026
24.4 | 1445.469 | 2.03
24.45 | 1446.094 | 2.035
24.5 | 1447.031 | 2.039
24.55 | 1447.969 | 2.043
24.6 | 1448.75 | 2.047
24.65 | 1449.375 | 2.051
24.7 | 1450 | 2.056
24.75 | 1450.313 | 2.06
24.8 | 1450 | 2.064
24.85 | 1450.313 | 2.068
24.9 | 1448.594 | 2.072
24.95 | 1444.375 | 2.076
24.95 | 1444.375 | 2.076
1- 2
Time | Force | Stroke
sec | N | mm
0 | 1.875 | 0
0.05 | 1.875 | 0.001
0.1 | 1.71875 | 0.005
0.15 | 2.65625 | 0.009
0.2 | 4.6875 | 0.013
0.25 | 7.5 | 0.017
0.3 | 11.25 | 0.021
0.35 | 14.21875 | 0.025
0.4 | 17.03125 | 0.03
0.45 | 20.15625 | 0.034
0.5 | 23.90625 | 0.038
0.55 | 26.40625 | 0.042
0.6 | 29.6875 | 0.046
0.65 | 32.96875 | 0.05
0.7 | 35.625 | 0.055
0.75 | 38.59375 | 0.059
0.8 | 41.40625 | 0.063
0.85 | 44.6875 | 0.067
0.9 | 47.03125 | 0.071
0.95 | 50.3125 | 0.076
1 | 52.8125 | 0.08
1.05 | 55.3125 | 0.084
1.1 | 57.5 | 0.088
1.15 | 60.15625 | 0.092
1.2 | 62.5 | 0.096
1.25 | 64.6875 | 0.1
1.3 | 68.125 | 0.105
1.35 | 70.46875 | 0.109
1.4 | 73.125 | 0.113
1.45 | 75.625 | 0.117
1.5 | 78.75 | 0.121
1.55 | 81.5625 | 0.125
1.6 | 84.0625 | 0.13
1.65 | 86.5625 | 0.134
1.7 | 88.90625 | 0.138
1.75 | 91.71875 | 0.142
1.8 | 94.375 | 0.146
1.85 | 96.875 | 0.15
1.9 | 99.21875 | 0.155
1.95 | 101.4063 | 0.159
2 | 104.0625 | 0.163
2.05 | 106.4063 | 0.167
2.1 | 109.375 | 0.171
2.15 | 111.0938 | 0.175
2.2 | 113.2813 | 0.18
2.25 | 116.25 | 0.184
2.3 | 118.75 | 0.188
2.35 | 121.4063 | 0.192
2.4 | 123.75 | 0.196
2.45 | 126.0937 | 0.2
2.5 | 129.375 | 0.205
2.55 | 131.25 | 0.209
2.6 | 134.0625 | 0.213
2.65 | 136.0938 | 0.217
2.7 | 138.75 | 0.221
2.75 | 141.25 | 0.226
2.8 | 143.2813 | 0.23
2.85 | 145.9375 | 0.234
2.9 | 148.4375 | 0.238
2.95 | 150.4688 | 0.242
3 | 153.5938 | 0.246
3.05 | 156.4063 | 0.251
3.1 | 158.9063 | 0.255
3.15 | 161.0938 | 0.259
3.2 | 163.9063 | 0.263
3.25 | 166.0938 | 0.267
3.3 | 168.4375 | 0.271
3.35 | 171.4063 | 0.276
3.4 | 173.9063 | 0.28
3.45 | 176.4063 | 0.284
3.5 | 179.2188 | 0.288
3.55 | 181.4063 | 0.292
3.6 | 184.2188 | 0.296
3.65 | 186.25 | 0.3
3.7 | 189.0625 | 0.305
3.75 | 191.5625 | 0.309
3.8 | 194.5313 | 0.313
3.85 | 196.875 | 0.317
3.9 | 199.8438 | 0.321
3.95 | 202.6563 | 0.326
4 | 205.9375 | 0.33
4.05 | 207.9688 | 0.334
4.1 | 210.7813 | 0.338
4.15 | 213.125 | 0.342
4.2 | 216.4063 | 0.346
4.25 | 218.9063 | 0.351
4.3 | 221.25 | 0.355
4.35 | 224.0625 | 0.359
4.4 | 226.0938 | 0.363
4.45 | 228.9063 | 0.367
4.5 | 231.5625 | 0.371
4.55 | 234.0625 | 0.376
4.6 | 236.875 | 0.38
4.65 | 239.5313 | 0.384
4.7 | 241.875 | 0.388
4.75 | 244.375 | 0.392
4.8 | 247.0313 | 0.396
4.85 | 249.8438 | 0.401
4.9 | 251.875 | 0.405
4.95 | 254.8437 | 0.409
5 | 257.0313 | 0.413
5.05 | 259.8438 | 0.417
5.1 | 262.0313 | 0.421
5.15 | 264.6875 | 0.425
5.2 | 266.875 | 0.43
5.25 | 269.2188 | 0.434
5.3 | 271.875 | 0.438
5.35 | 274.2188 | 0.442
5.4 | 276.4063 | 0.446
5.45 | 278.4375 | 0.451
5.5 | 280.7813 | 0.455
5.55 | 283.75 | 0.459
5.6 | 285.4688 | 0.463
5.65 | 287.6563 | 0.467
5.7 | 289.8438 | 0.471
5.75 | 292.0313 | 0.475
5.8 | 294.5313 | 0.48
5.85 | 296.5625 | 0.484
5.9 | 298.4375 | 0.488
5.95 | 300.625 | 0.492
6 | 303.5938 | 0.496
6.05 | 305.1563 | 0.5
6.1 | 307.3438 | 0.505
6.15 | 310 | 0.509
6.2 | 311.7188 | 0.513
6.25 | 314.0625 | 0.517
6.3 | 315.7813 | 0.521
6.35 | 317.6563 | 0.526
6.4 | 320.3125 | 0.53
6.45 | 322.0313 | 0.534
6.5 | 324.0625 | 0.538
6.55 | 326.25 | 0.542
6.6 | 327.8125 | 0.546
6.65 | 329.6875 | 0.55
6.7 | 331.5625 | 0.555
6.75 | 333.75 | 0.559
6.8 | 335.7813 | 0.563
6.85 | 337.3438 | 0.567
6.9 | 339.375 | 0.571
6.95 | 340.9375 | 0.576
7 | 342.8125 | 0.58
7.05 | 344.2188 | 0.584
7.1 | 345.9375 | 0.588
7.15 | 347.1875 | 0.592
7.2 | 349.2188 | 0.596
7.25 | 350.625 | 0.6
7.3 | 352.1875 | 0.605
7.35 | 353.75 | 0.609
7.4 | 354.8438 | 0.613
7.45 | 356.0938 | 0.617
7.5 | 357.3438 | 0.621
7.55 | 358.9063 | 0.626
7.6 | 360.625 | 0.63
7.65 | 362.0313 | 0.634
7.7 | 364.2188 | 0.638
7.75 | 365.1563 | 0.642
7.8 | 366.875 | 0.646
7.85 | 368.9063 | 0.651
7.9 | 370 | 0.655
7.95 | 372.0313 | 0.659
8 | 373.5938 | 0.663
8.05 | 375.1563 | 0.667
8.1 | 377.3438 | 0.671
8.15 | 379.375 | 0.675
8.2 | 380.9375 | 0.68
8.25 | 382.9688 | 0.684
8.3 | 384.5313 | 0.688
8.35 | 386.4063 | 0.692
8.4 | 387.8125 | 0.696
8.45 | 389.8438 | 0.7
8.5 | 391.7188 | 0.705
8.55 | 393.9063 | 0.709
8.6 | 395.3125 | 0.713
8.65 | 396.7188 | 0.717
8.7 | 398.75 | 0.721
8.75 | 400.625 | 0.725
8.8 | 402.3438 | 0.73
8.85 | 403.9063 | 0.734
8.9 | 405.7813 | 0.738
8.95 | 407.0313 | 0.742
9 | 409.375 | 0.746
9.05 | 411.4063 | 0.75
9.1 | 413.125 | 0.755
9.15 | 415.1563 | 0.759
9.2 | 416.875 | 0.763
9.25 | 419.2188 | 0.767
9.3 | 420.625 | 0.771
9.35 | 422.8125 | 0.776
9.4 | 424.6875 | 0.78
9.45 | 426.25 | 0.784
9.5 | 428.4375 | 0.788
9.55 | 430 | 0.792
9.6 | 432.1875 | 0.796
9.65 | 434.2188 | 0.8
9.7 | 435.625 | 0.805
9.75 | 437.6563 | 0.809
9.8 | 439.6875 | 0.813
9.85 | 441.7188 | 0.817
9.9 | 443.9063 | 0.821
9.95 | 445.7813 | 0.825
10 | 447.3438 | 0.83
10.05 | 449.5313 | 0.834
10.1 | 450.9375 | 0.838
10.15 | 452.6563 | 0.842
10.2 | 455.625 | 0.846
10.25 | 457.1875 | 0.851
10.3 | 459.5313 | 0.855
10.35 | 461.5625 | 0.859
10.4 | 463.2813 | 0.863
10.45 | 465.1563 | 0.867
10.5 | 467.3438 | 0.871
10.55 | 469.375 | 0.875
10.6 | 471.0938 | 0.88
10.65 | 473.125 | 0.884
10.7 | 474.8438 | 0.888
10.75 | 476.7188 | 0.892
10.8 | 478.5938 | 0.896
10.85 | 480.1563 | 0.901
10.9 | 482.5 | 0.905
10.95 | 483.9063 | 0.909
11 | 486.0938 | 0.913
11.05 | 487.5 | 0.917
11.1 | 489.8438 | 0.921
11.15 | 491.4063 | 0.925
11.2 | 494.0625 | 0.93
11.25 | 495.4688 | 0.934
11.3 | 497.3438 | 0.938
11.35 | 499.375 | 0.942
11.4 | 500.9375 | 0.946
11.45 | 502.6562 | 0.95
11.5 | 504.6875 | 0.955
11.55 | 506.25 | 0.959
11.6 | 508.4375 | 0.963
11.65 | 509.8438 | 0.967
11.7 | 512.0313 | 0.971
11.75 | 513.4375 | 0.975
11.8 | 515 | 0.98
11.85 | 517.0313 | 0.984
11.9 | 519.0625 | 0.988
11.95 | 521.5625 | 0.992
12 | 522.3438 | 0.996
12.05 | 524.8438 | 1
12.1 | 525.9375 | 1.005
12.15 | 528.4375 | 1.009
12.2 | 530.1563 | 1.013
12.25 | 531.7188 | 1.017
12.3 | 534.2188 | 1.021
12.35 | 535.625 | 1.026
12.4 | 537.3438 | 1.03
12.45 | 539.375 | 1.034
12.5 | 540.9375 | 1.038
12.55 | 542.6563 | 1.042
12.6 | 544.375 | 1.046
12.65 | 546.0938 | 1.051
12.7 | 548.125 | 1.055
12.75 | 550 | 1.059
12.8 | 551.4063 | 1.063
12.85 | 553.4375 | 1.067
12.9 | 555.4688 | 1.071
12.95 | 557.1875 | 1.075
13 | 558.75 | 1.08
13.05 | 560.7813 | 1.084
13.1 | 562.3438 | 1.088
13.15 | 563.9063 | 1.092
13.2 | 566.0938 | 1.096
13.25 | 567.8125 | 1.1
13.3 | 569.6875 | 1.105
13.35 | 571.7188 | 1.109
13.4 | 573.4375 | 1.113
13.45 | 576.4063 | 1.117
13.5 | 577.1875 | 1.121
13.55 | 579.0625 | 1.125
13.6 | 580.7813 | 1.13
13.65 | 582.5 | 1.134
13.7 | 584.5313 | 1.138
13.75 | 586.25 | 1.142
13.8 | 587.9688 | 1.146
13.85 | 589.6875 | 1.15
13.9 | 591.0938 | 1.155
13.95 | 593.4375 | 1.159
14 | 595.3125 | 1.163
14.05 | 596.875 | 1.167
14.1 | 598.75 | 1.171
14.15 | 600.625 | 1.175
14.2 | 602.3438 | 1.18
14.25 | 604.375 | 1.184
14.3 | 606.0938 | 1.188
14.35 | 608.125 | 1.192
14.4 | 609.8438 | 1.196
14.45 | 611.7188 | 1.201
14.5 | 613.2813 | 1.205
14.55 | 615.7813 | 1.209
14.6 | 617.3438 | 1.213
14.65 | 619.0625 | 1.217
14.7 | 620.3125 | 1.221
14.75 | 622.6563 | 1.226
14.8 | 624.375 | 1.23
14.85 | 625.9375 | 1.234
14.9 | 627.3438 | 1.238
14.95 | 630.1563 | 1.242
15 | 631.7188 | 1.246
15.05 | 633.5938 | 1.251
15.1 | 635.4688 | 1.255
15.15 | 637.3438 | 1.259
15.2 | 639.0625 | 1.263
15.25 | 640.7813 | 1.267
15.3 | 642.9688 | 1.271
15.35 | 644.8438 | 1.275
15.4 | 646.5625 | 1.28
15.45 | 648.75 | 1.284
15.5 | 650.3125 | 1.288
15.55 | 652.6563 | 1.292
15.6 | 654.375 | 1.296
15.65 | 655.625 | 1.3
15.7 | 657.6563 | 1.305
15.75 | 659.5313 | 1.309
15.8 | 661.5625 | 1.313
15.85 | 663.5938 | 1.317
15.9 | 665.3125 | 1.321
15.95 | 666.875 | 1.325
16 | 668.5938 | 1.33
16.05 | 670.7813 | 1.334
16.1 | 672.1875 | 1.338
16.15 | 674.6875 | 1.342
16.2 | 676.4063 | 1.346
16.25 | 677.8125 | 1.351
16.3 | 680.4688 | 1.355
16.35 | 681.5625 | 1.359
16.4 | 684.6875 | 1.363
16.45 | 686.25 | 1.367
16.5 | 688.2813 | 1.371
16.55 | 689.5313 | 1.375
16.6 | 691.25 | 1.38
16.65 | 693.9063 | 1.384
16.7 | 695.1563 | 1.388
16.75 | 697.1875 | 1.392
16.8 | 698.9063 | 1.396
16.85 | 701.0938 | 1.401
16.9 | 702.5 | 1.405
16.95 | 704.5313 | 1.409
17 | 706.25 | 1.413
17.05 | 708.2813 | 1.417
17.1 | 710 | 1.421
17.15 | 712.0313 | 1.425
17.2 | 713.9063 | 1.43
17.25 | 715.625 | 1.434
17.3 | 717.8125 | 1.438
17.35 | 719.2188 | 1.442
17.4 | 721.4063 | 1.446
17.45 | 723.2813 | 1.451
17.5 | 724.8438 | 1.455
17.55 | 727.1875 | 1.459
17.6 | 728.75 | 1.463
17.65 | 730.625 | 1.467
17.7 | 732.1875 | 1.471
17.75 | 734.5313 | 1.475
17.8 | 736.25 | 1.48
17.85 | 738.125 | 1.484
17.9 | 740.1563 | 1.488
17.95 | 742.3438 | 1.492
18 | 743.75 | 1.496
18.05 | 745.9375 | 1.5
18.1 | 747.3438 | 1.505
18.15 | 749.6875 | 1.509
18.2 | 751.4063 | 1.513
18.25 | 753.4375 | 1.517
18.3 | 755.4688 | 1.521
18.35 | 757.1875 | 1.526
18.4 | 759.0625 | 1.53
18.45 | 760.7813 | 1.534
18.5 | 762.5 | 1.538
18.55 | 764.2188 | 1.542
18.6 | 766.25 | 1.546
18.65 | 767.9688 | 1.551
18.7 | 770 | 1.555
18.75 | 772.1875 | 1.559
18.8 | 773.5938 | 1.563
18.85 | 775.4688 | 1.567
18.9 | 777.1875 | 1.571
18.95 | 779.375 | 1.575
19 | 781.4063 | 1.58
19.05 | 783.2813 | 1.584
19.1 | 785 | 1.588
19.15 | 786.5625 | 1.592
19.2 | 789.375 | 1.596
19.25 | 791.0938 | 1.6
19.3 | 792.8125 | 1.605
19.35 | 795 | 1.609
19.4 | 796.5625 | 1.613
19.45 | 798.2813 | 1.617
19.5 | 800.3125 | 1.621
19.55 | 803.2813 | 1.625
19.6 | 804.0625 | 1.63
19.65 | 805.9375 | 1.634
19.7 | 807.9688 | 1.638
19.75 | 809.375 | 1.642
19.8 | 811.4063 | 1.646
19.85 | 813.125 | 1.65
19.9 | 815.3125 | 1.655
19.95 | 817.1875 | 1.659
20 | 819.375 | 1.663
20.05 | 820.625 | 1.667
20.1 | 822.3438 | 1.671
20.15 | 824.375 | 1.675
20.2 | 826.25 | 1.68
20.25 | 828.125 | 1.684
20.3 | 830.1563 | 1.688
20.35 | 831.7188 | 1.692
20.4 | 834.0625 | 1.696
20.45 | 835.4688 | 1.701
20.5 | 837.8125 | 1.705
20.55 | 839.2188 | 1.709
20.6 | 840.9375 | 1.713
20.65 | 842.9688 | 1.717
20.7 | 844.5313 | 1.721
20.75 | 846.875 | 1.725
20.8 | 848.75 | 1.73
20.85 | 850.3125 | 1.734
20.9 | 852.1875 | 1.738
20.95 | 854.375 | 1.742
21 | 855.9375 | 1.746
21.05 | 857.6563 | 1.751
21.1 | 859.6875 | 1.755
21.15 | 861.5625 | 1.759
21.2 | 863.4375 | 1.763
21.25 | 865.3125 | 1.767
21.3 | 867.1875 | 1.771
21.35 | 868.9063 | 1.776
21.4 | 870.7813 | 1.78
21.45 | 872.5 | 1.784
21.5 | 874.6875 | 1.788
21.55 | 876.0938 | 1.792
21.6 | 878.125 | 1.796
21.65 | 880 | 1.8
21.7 | 881.7188 | 1.805
21.75 | 883.75 | 1.809
21.8 | 885.625 | 1.813
21.85 | 887.1875 | 1.817
21.9 | 889.5313 | 1.821
21.95 | 891.25 | 1.825
22 | 893.125 | 1.83
22.05 | 894.8438 | 1.834
22.1 | 897.0313 | 1.838
22.15 | 898.2813 | 1.842
22.2 | 900.625 | 1.846
22.25 | 902.1875 | 1.851
22.3 | 904.2188 | 1.855
22.35 | 906.0938 | 1.859
22.4 | 907.9688 | 1.863
22.45 | 909.375 | 1.867
22.5 | 911.5625 | 1.871
22.55 | 913.4375 | 1.875
22.6 | 915.4688 | 1.88
22.65 | 917.9688 | 1.884
22.7 | 919.0625 | 1.888
22.75 | 920.625 | 1.892
22.8 | 922.3438 | 1.896
22.85 | 924.0625 | 1.901
22.9 | 926.5625 | 1.905
22.95 | 927.9688 | 1.909
23 | 930.1563 | 1.913
23.05 | 931.875 | 1.917
23.1 | 933.9063 | 1.921
23.15 | 935.625 | 1.925
23.2 | 937.5 | 1.93
23.25 | 939.2188 | 1.934
23.3 | 941.0938 | 1.938
23.35 | 942.9688 | 1.942
23.4 | 944.8438 | 1.946
23.45 | 946.7188 | 1.951
23.5 | 948.2813 | 1.955
23.55 | 950.1563 | 1.959
23.6 | 951.7188 | 1.963
23.65 | 953.75 | 1.967
23.7 | 955 | 1.971
23.75 | 957.3438 | 1.975
23.8 | 959.2188 | 1.98
23.85 | 961.0938 | 1.984
23.9 | 963.2813 | 1.988
23.95 | 964.6875 | 1.992
24 | 966.4063 | 1.996
24.05 | 968.125 | 2
24.1 | 969.8438 | 2.005
24.15 | 972.5 | 2.009
24.2 | 973.75 | 2.013
24.25 | 975.7813 | 2.017
24.3 | 977.3438 | 2.021
24.35 | 979.2188 | 2.025
24.4 | 980.9375 | 2.03
24.45 | 982.6563 | 2.034
24.5 | 984.375 | 2.038
24.55 | 986.0938 | 2.042
24.6 | 988.2813 | 2.046
24.65 | 989.8438 | 2.05
24.7 | 991.25 | 2.055
24.75 | 993.75 | 2.059
24.8 | 994.8438 | 2.063
24.85 | 996.5625 | 2.067
24.9 | 998.75 | 2.071
24.95 | 1000.469 | 2.075
25 | 1001.875 | 2.08
25.05 | 1003.906 | 2.084
25.1 | 1005.469 | 2.088
25.15 | 1007.656 | 2.092
25.2 | 1009.531 | 2.096
25.25 | 1010.781 | 2.1
25.3 | 1012.5 | 2.105
25.35 | 1014.531 | 2.109
25.4 | 1016.094 | 2.113
25.45 | 1017.5 | 2.117
25.5 | 1019.688 | 2.121
25.55 | 1021.406 | 2.126
25.6 | 1023.125 | 2.13
25.65 | 1024.531 | 2.134
25.7 | 1026.563 | 2.138
25.75 | 1028.281 | 2.142
25.8 | 1029.844 | 2.146
25.85 | 1031.719 | 2.151
25.9 | 1033.594 | 2.155
25.95 | 1035.156 | 2.159
26 | 1036.563 | 2.163
26.05 | 1038.281 | 2.167
26.1 | 1039.844 | 2.171
26.15 | 1041.563 | 2.175
26.2 | 1043.438 | 2.18
26.25 | 1045 | 2.184
26.3 | 1047.031 | 2.188
26.35 | 1048.75 | 2.192
26.4 | 1050.781 | 2.196
26.45 | 1051.719 | 2.201
26.5 | 1053.594 | 2.205
26.55 | 1054.844 | 2.209
26.6 | 1056.719 | 2.213
26.65 | 1058.438 | 2.217
26.7 | 1059.844 | 2.221
26.75 | 1061.719 | 2.225
26.8 | 1063.125 | 2.23
26.85 | 1064.688 | 2.234
26.9 | 1066.406 | 2.238
26.95 | 1068.438 | 2.242
27 | 1069.688 | 2.246
27.05 | 1071.406 | 2.25
27.1 | 1073.594 | 2.255
27.15 | 1075.625 | 2.259
27.2 | 1076.25 | 2.263
27.25 | 1078.75 | 2.267
27.3 | 1080.156 | 2.271
27.35 | 1081.25 | 2.275
27.4 | 1083.438 | 2.28
27.45 | 1084.688 | 2.284
27.5 | 1086.094 | 2.288
27.55 | 1088.438 | 2.292
27.6 | 1089.219 | 2.296
27.65 | 1090.781 | 2.3
27.7 | 1092.5 | 2.305
27.75 | 1094.063 | 2.309
27.8 | 1096.094 | 2.313
27.85 | 1097.188 | 2.317
27.9 | 1099.063 | 2.321
27.95 | 1100.625 | 2.325
28 | 1101.719 | 2.33
28.05 | 1103.594 | 2.334
28.1 | 1105.156 | 2.338
28.15 | 1106.406 | 2.342
28.2 | 1108.281 | 2.346
28.25 | 1110 | 2.351
28.3 | 1111.875 | 2.355
28.35 | 1113.281 | 2.359
28.4 | 1114.531 | 2.363
28.45 | 1116.563 | 2.367
28.5 | 1117.344 | 2.371
28.55 | 1119.844 | 2.376
28.6 | 1120.313 | 2.38
28.65 | 1122.344 | 2.384
28.7 | 1124.219 | 2.388
28.75 | 1125 | 2.392
28.8 | 1126.875 | 2.396
28.85 | 1128.75 | 2.401
28.9 | 1130.625 | 2.405
28.95 | 1131.719 | 2.409
29 | 1132.656 | 2.413
29.05 | 1134.688 | 2.417
29.1 | 1136.094 | 2.421
29.15 | 1137.188 | 2.425
29.2 | 1138.75 | 2.43
29.25 | 1140.469 | 2.434
29.3 | 1142.188 | 2.438
29.35 | 1143.281 | 2.442
29.4 | 1144.375 | 2.446
29.45 | 1146.563 | 2.451
29.5 | 1148.438 | 2.455
29.55 | 1148.75 | 2.459
29.6 | 1150.469 | 2.463
29.65 | 1151.563 | 2.467
29.7 | 1153.125 | 2.471
29.75 | 1154.219 | 2.475
29.8 | 1155.781 | 2.48
29.85 | 1157.344 | 2.484
29.9 | 1158.438 | 2.488
29.95 | 1160.313 | 2.492
30 | 1161.25 | 2.496
30.05 | 1162.344 | 2.5
30.1 | 1163.75 | 2.505
30.15 | 1165.781 | 2.509
30.2 | 1166.406 | 2.513
30.25 | 1167.5 | 2.517
30.3 | 1169.375 | 2.521
30.35 | 1170.156 | 2.526
30.4 | 1171.406 | 2.53
30.45 | 1172.813 | 2.534
30.5 | 1174.219 | 2.538
30.55 | 1175.156 | 2.542
30.6 | 1176.25 | 2.546
30.65 | 1177.344 | 2.55
30.7 | 1178.594 | 2.555
30.75 | 1180 | 2.559
30.8 | 1181.094 | 2.563
30.85 | 1181.875 | 2.567
30.9 | 1183.75 | 2.571
30.95 | 1184.531 | 2.576
31 | 1185.938 | 2.58
31.05 | 1186.719 | 2.584
31.1 | 1188.281 | 2.588
31.15 | 1189.219 | 2.592
31.2 | 1190.469 | 2.596
31.25 | 1190.781 | 2.6
31.3 | 1193.125 | 2.605
31.35 | 1193.594 | 2.609
31.4 | 1194.844 | 2.613
31.45 | 1195.781 | 2.617
31.5 | 1196.563 | 2.621
31.55 | 1198.281 | 2.625
31.6 | 1198.75 | 2.63
31.65 | 1199.844 | 2.634
31.7 | 1200.469 | 2.638
31.75 | 1201.563 | 2.642
31.8 | 1202.656 | 2.646
31.85 | 1203.75 | 2.65
31.9 | 1204.063 | 2.655
31.95 | 1205.313 | 2.659
32 | 1206.563 | 2.663
32.05 | 1207.344 | 2.667
32.1 | 1208.281 | 2.671
32.15 | 1209.375 | 2.675
32.2 | 1210.313 | 2.68
32.25 | 1210.781 | 2.684
32.3 | 1211.875 | 2.688
32.35 | 1212.656 | 2.692
32.4 | 1213.75 | 2.696
32.45 | 1214.375 | 2.7
32.5 | 1215.156 | 2.705
32.55 | 1215.781 | 2.709
32.6 | 1216.563 | 2.713
32.65 | 1217.344 | 2.717
32.7 | 1217.656 | 2.721
32.75 | 1218.438 | 2.726
32.8 | 1218.75 | 2.73
32.85 | 1219.844 | 2.734
32.9 | 1220.469 | 2.738
32.95 | 1220.938 | 2.742
33 | 1221.875 | 2.746
33.05 | 1222.344 | 2.751
33.1 | 1222.656 | 2.755
33.15 | 1223.281 | 2.759
33.2 | 1224.063 | 2.763
33.25 | 1224.063 | 2.767
33.3 | 1224.844 | 2.771
33.35 | 1225.781 | 2.776
33.4 | 1226.406 | 2.78
33.45 | 1226.094 | 2.784
33.5 | 1226.563 | 2.788
33.55 | 1226.719 | 2.792
33.6 | 1227.656 | 2.796
33.65 | 1227.656 | 2.8
33.7 | 1228.906 | 2.805
33.75 | 1227.813 | 2.809
33.8 | 1228.281 | 2.813
33.85 | 1229.219 | 2.817
33.9 | 1229.375 | 2.821
33.95 | 1229.375 | 2.825
34 | 1229.375 | 2.83
34.05 | 1230 | 2.834
34.1 | 1229.531 | 2.838
34.15 | 1230.156 | 2.842
34.2 | 1230.313 | 2.846
34.25 | 1230.781 | 2.851
34.3 | 1230.625 | 2.855
34.35 | 1230.625 | 2.859
34.4 | 1230.938 | 2.863
34.45 | 1230.625 | 2.867
34.5 | 1230.469 | 2.871
34.55 | 1230.625 | 2.875
34.6 | 1230.625 | 2.88
34.65 | 1230.156 | 2.884
34.7 | 1230.469 | 2.888
34.75 | 1229.844 | 2.892
34.8 | 1229.688 | 2.896
34.85 | 1230 | 2.901
34.9 | 1229.688 | 2.905
34.95 | 1229.375 | 2.909
35 | 1229.375 | 2.913
35.05 | 1228.594 | 2.917
35.1 | 1228.906 | 2.921
35.15 | 1228.281 | 2.925
35.2 | 1227.813 | 2.93
35.25 | 1227.656 | 2.934
35.3 | 1227.188 | 2.938
35.35 | 1226.563 | 2.942
35.4 | 1226.563 | 2.946
35.45 | 1225.625 | 2.95
35.5 | 1226.25 | 2.955
35.55 | 1225.156 | 2.959
35.6 | 1224.375 | 2.963
35.65 | 1223.75 | 2.967
35.7 | 1222.969 | 2.971
35.75 | 1222.344 | 2.975
35.8 | 1221.875 | 2.98
35.85 | 1221.094 | 2.984
35.9 | 1220.781 | 2.988
35.95 | 1219.531 | 2.992
36 | 1218.906 | 2.996
36.05 | 1217.813 | 3
36.1 | 1216.875 | 3.005
36.15 | 1216.406 | 3.009
36.2 | 1216.094 | 3.013
36.25 | 1214.531 | 3.017
36.3 | 1213.75 | 3.021
36.35 | 1212.969 | 3.026
36.4 | 1211.406 | 3.03
36.45 | 1210.781 | 3.034
36.5 | 1209.375 | 3.038
36.55 | 1208.125 | 3.042
36.6 | 1207.344 | 3.046
36.65 | 1206.094 | 3.05
36.7 | 1204.844 | 3.055
36.75 | 1203.906 | 3.059
36.8 | 1202.5 | 3.063
36.85 | 1202.031 | 3.067
36.9 | 1200.156 | 3.071
36.95 | 1199.688 | 3.076
37 | 1197.188 | 3.08
37.05 | 1196.094 | 3.084
37.1 | 1195.156 | 3.088
37.15 | 1193.281 | 3.092
37.2 | 1192.188 | 3.096
37.25 | 1190.781 | 3.101
37.3 | 1189.375 | 3.105
37.35 | 1187.5 | 3.109
37.4 | 1186.094 | 3.113
37.45 | 1184.375 | 3.117
37.5 | 1183.125 | 3.121
37.55 | 1181.25 | 3.126
37.6 | 1180 | 3.13
37.65 | 1178.594 | 3.134
37.7 | 1176.406 | 3.138
37.75 | 1175 | 3.142
37.8 | 1172.969 | 3.146
37.85 | 1171.094 | 3.15
37.9 | 1168.906 | 3.155
37.95 | 1167.031 | 3.159
38 | 1165.156 | 3.163
38.05 | 1162.813 | 3.167
38.1 | 1161.094 | 3.171
38.15 | 1159.063 | 3.175
38.2 | 1157.031 | 3.18
38.25 | 1154.844 | 3.184
38.3 | 1152.344 | 3.188
38.35 | 1150.156 | 3.192
38.4 | 1147.969 | 3.196
38.45 | 1145.469 | 3.201
38.5 | 1143.125 | 3.205
38.55 | 1140.938 | 3.209
38.6 | 1138.125 | 3.213
38.65 | 1135.781 | 3.217
38.7 | 1132.5 | 3.221
38.75 | 1130 | 3.226
38.8 | 1126.875 | 3.23
38.85 | 1124.219 | 3.234
38.9 | 1121.563 | 3.238
38.95 | 1118.281 | 3.242
39 | 1115 | 3.246
39.05 | 1111.875 | 3.25
39.1 | 1108.438 | 3.255
39.15 | 1104.531 | 3.259
39.2 | 1101.094 | 3.263
39.25 | 1097.031 | 3.267
39.3 | 1093.906 | 3.271
39.35 | 1089.844 | 3.276
39.4 | 1085.781 | 3.28
39.45 | 1081.719 | 3.284
39.5 | 1077.031 | 3.288
39.55 | 1072.969 | 3.292
39.6 | 1067.969 | 3.296
39.65 | 1062.656 | 3.3
39.7 | 1057.813 | 3.305
39.75 | 1052.969 | 3.309
39.8 | 1047.031 | 3.313
39.85 | 1041.563 | 3.317
39.9 | 1035.938 | 3.321
39.95 | 1030 | 3.326
40 | 1023.594 | 3.33
40.05 | 1017.813 | 3.334
40.1 | 1010.625 | 3.338
40.15 | 1004.219 | 3.342
40.2 | 997.5 | 3.346
40.25 | 990.1563 | 3.351
40.3 | 982.9688 | 3.355
40.35 | 975.7813 | 3.359
40.4 | 968.2813 | 3.363
40.45 | 960.9375 | 3.367
40.5 | 953.125 | 3.371
40.55 | 945 | 3.376
40.6 | 936.875 | 3.38
40.65 | 928.9063 | 3.384
40.7 | 920.7813 | 3.388
40.75 | 912.8125 | 3.392
40.8 | 904.8438 | 3.396
40.85 | 896.5625 | 3.401
40.9 | 889.0625 | 3.405
40.95 | 881.4063 | 3.409
41 | 874.0625 | 3.413
41.05 | 866.25 | 3.417
41.1 | 858.4375 | 3.421
41.15 | 851.0938 | 3.425
41.2 | 843.4375 | 3.43
41.25 | 836.4063 | 3.434
41.3 | 829.375 | 3.438
41.35 | 822.6563 | 3.442
41.4 | 815.7813 | 3.446
41.45 | 809.2188 | 3.451
41.5 | 802.5 | 3.455
41.55 | 796.7188 | 3.459
41.6 | 790.1563 | 3.463
41.65 | 783.9063 | 3.467
41.7 | 778.2813 | 3.471
41.75 | 772.6563 | 3.475
41.8 | 767.1875 | 3.48
41.85 | 762.0313 | 3.484
41.9 | 757.0313 | 3.488
41.95 | 752.6563 | 3.492
42 | 747.0313 | 3.496
42.05 | 742.1875 | 3.501
42.1 | 737.1875 | 3.505
42.15 | 731.875 | 3.509
42.2 | 726.875 | 3.513
42.25 | 722.1875 | 3.517
42.3 | 717.0313 | 3.521
42.35 | 713.5938 | 3.525
42.4 | 708.5938 | 3.53
42.45 | 704.5313 | 3.534
42.5 | 700.9375 | 3.538
42.55 | 696.875 | 3.542
42.6 | 693.5938 | 3.546
42.65 | 689.6875 | 3.55
42.7 | 686.875 | 3.555
42.75 | 683.9063 | 3.559
42.8 | 680.625 | 3.563
42.85 | 677.5 | 3.567
42.9 | 674.8438 | 3.571
42.95 | 671.5625 | 3.575
43 | 669.0625 | 3.58
43.05 | 665.7813 | 3.584
43.1 | 663.4375 | 3.588
43.15 | 660.7813 | 3.592
43.2 | 658.4375 | 3.596
43.25 | 655.9375 | 3.6
43.3 | 653.4375 | 3.605
43.35 | 650.9375 | 3.609
43.4 | 649.0625 | 3.613
43.45 | 645.9375 | 3.617
43.5 | 643.9063 | 3.621
43.55 | 641.7188 | 3.625
43.6 | 638.4375 | 3.63
43.65 | 635.9375 | 3.634
43.7 | 632.8125 | 3.638
43.75 | 630 | 3.642
43.8 | 627.3438 | 3.646
43.85 | 624.375 | 3.651
43.9 | 622.1875 | 3.655
43.95 | 620 | 3.659
44 | 616.875 | 3.663
44.05 | 615.1563 | 3.667
44.1 | 612.6563 | 3.671
44.15 | 610 | 3.675
44.2 | 607.9688 | 3.68
44.25 | 605.4688 | 3.684
44.3 | 603.4375 | 3.688
44.35 | 601.875 | 3.692
44.4 | 599.6875 | 3.696
44.45 | 597.8125 | 3.701
44.5 | 595.625 | 3.705
44.55 | 593.4375 | 3.709
44.6 | 591.4063 | 3.713
44.65 | 590 | 3.717
44.7 | 587.5 | 3.721
44.75 | 585.9375 | 3.726
44.8 | 584.375 | 3.73
44.85 | 582.6563 | 3.734
44.9 | 581.7188 | 3.738
44.95 | 580.1563 | 3.742
45 | 578.75 | 3.746
45.05 | 577.0313 | 3.751
45.1 | 576.0938 | 3.755
45.15 | 575.3125 | 3.759
45.2 | 575 | 3.763
45.25 | 573.75 | 3.767
45.3 | 572.8125 | 3.771
45.35 | 571.5625 | 3.775
45.4 | 571.25 | 3.78
45.45 | 570.3125 | 3.784
45.5 | 570.1563 | 3.788
45.55 | 569.2188 | 3.792
45.6 | 568.4375 | 3.796
45.65 | 567.8125 | 3.8
45.7 | 567.5 | 3.805
45.75 | 566.875 | 3.809
45.8 | 566.7188 | 3.813
45.85 | 566.4063 | 3.817
45.9 | 565.9375 | 3.821
45.95 | 565.3125 | 3.826
46 | 565.3125 | 3.83
46.05 | 564.8438 | 3.834
46.1 | 564.5313 | 3.838
46.15 | 564.2188 | 3.842
46.2 | 563.75 | 3.846
46.25 | 563.125 | 3.851
46.3 | 563.125 | 3.855
46.35 | 562.9688 | 3.859
46.4 | 561.875 | 3.863
46.45 | 561.0938 | 3.867
46.5 | 561.0938 | 3.871
46.55 | 560.1563 | 3.875
46.6 | 560.4688 | 3.88
46.65 | 559.5313 | 3.884
46.7 | 558.75 | 3.888
46.75 | 558.125 | 3.892
46.8 | 557.3438 | 3.896
46.85 | 557.0313 | 3.901
46.9 | 556.7188 | 3.905
46.95 | 556.5625 | 3.909
47 | 555.4688 | 3.913
47.05 | 554.8438 | 3.917
47.1 | 554.0625 | 3.921
47.15 | 553.75 | 3.925
47.2 | 552.5 | 3.93
47.25 | 551.7188 | 3.934
47.3 | 551.25 | 3.938
47.35 | 550.3125 | 3.942
47.4 | 550.7813 | 3.946
47.45 | 549.0625 | 3.95
47.5 | 548.2813 | 3.955
47.55 | 548.2813 | 3.959
47.6 | 547.3438 | 3.963
47.65 | 546.4063 | 3.967
47.7 | 545.625 | 3.971
47.75 | 545.1563 | 3.975
47.8 | 544.6875 | 3.98
47.85 | 543.9063 | 3.984
47.9 | 543.4375 | 3.988
47.95 | 543.2813 | 3.992
48 | 542.5 | 3.996
48.05 | 541.875 | 4
48.1 | 541.4063 | 4.005
48.15 | 541.25 | 4.009
48.2 | 540.9375 | 4.013
48.25 | 540.625 | 4.017
48.3 | 540.4688 | 4.021
48.35 | 539.6875 | 4.026
48.4 | 539.2188 | 4.03
48.45 | 538.5938 | 4.034
48.5 | 538.2813 | 4.038
48.55 | 538.125 | 4.042
48.6 | 538.2813 | 4.046
48.65 | 537.6563 | 4.05
48.7 | 537.1875 | 4.055
48.75 | 536.5625 | 4.059
48.8 | 536.5625 | 4.063
48.85 | 536.0938 | 4.067
48.9 | 535.9375 | 4.071
48.95 | 535.625 | 4.076
49 | 535 | 4.08
49.05 | 534.6875 | 4.084
49.1 | 534.6875 | 4.088
49.15 | 534.6875 | 4.092
49.2 | 534.375 | 4.096
49.25 | 533.9063 | 4.1
49.3 | 533.5938 | 4.105
49.35 | 533.75 | 4.109
49.4 | 533.5938 | 4.113
49.45 | 533.125 | 4.117
49.5 | 533.2813 | 4.121
49.55 | 532.9688 | 4.125
49.6 | 533.5938 | 4.13
49.65 | 532.6563 | 4.134
49.7 | 532.1875 | 4.138
49.75 | 532.3438 | 4.142
49.8 | 532.1875 | 4.146
49.85 | 531.875 | 4.15
49.9 | 531.7188 | 4.155
49.95 | 531.875 | 4.159
50 | 532.1875 | 4.163
50.05 | 531.4063 | 4.167
50.1 | 531.25 | 4.171
50.15 | 531.5625 | 4.175
50.2 | 531.25 | 4.18
50.25 | 531.0938 | 4.184
50.3 | 530.625 | 4.188
50.35 | 530.7813 | 4.192
50.4 | 531.7188 | 4.196
50.45 | 530.7813 | 4.201
50.5 | 530.7813 | 4.205
50.55 | 531.0938 | 4.209
50.6 | 530.4688 | 4.213
50.65 | 530 | 4.217
50.7 | 529.8438 | 4.221
50.75 | 530.1563 | 4.226
50.8 | 529.6875 | 4.23
50.85 | 529.375 | 4.234
50.9 | 529.0625 | 4.238
50.95 | 529.5313 | 4.242
51 | 529.6875 | 4.246
51.05 | 528.9063 | 4.251
51.1 | 529.2188 | 4.255
51.15 | 528.4375 | 4.259
51.2 | 528.4375 | 4.263
51.25 | 528.4375 | 4.267
51.3 | 528.5938 | 4.271
51.35 | 528.5938 | 4.276
51.4 | 528.2813 | 4.28
51.45 | 527.6563 | 4.284
51.5 | 527.9688 | 4.288
51.55 | 527.8125 | 4.292
51.6 | 527.8125 | 4.296
51.65 | 527.3438 | 4.3
51.7 | 527.0313 | 4.305
51.75 | 527.0313 | 4.309
51.8 | 527.1875 | 4.313
51.85 | 527.0313 | 4.317
51.9 | 527.1875 | 4.321
51.95 | 527.6563 | 4.325
52 | 527.0313 | 4.33
52.05 | 526.7188 | 4.334
52.1 | 526.4063 | 4.338
52.15 | 526.0938 | 4.342
52.2 | 526.25 | 4.346
52.25 | 526.25 | 4.351
52.3 | 526.4063 | 4.355
52.35 | 526.25 | 4.359
52.4 | 525.625 | 4.363
52.45 | 526.0938 | 4.367
52.5 | 526.0938 | 4.371
52.55 | 525.3125 | 4.376
52.6 | 525.4688 | 4.38
52.65 | 525.4688 | 4.384
52.7 | 525 | 4.388
52.75 | 525 | 4.392
52.8 | 525 | 4.396
52.85 | 524.8438 | 4.401
52.9 | 524.8438 | 4.405
52.95 | 524.375 | 4.409
53 | 524.8438 | 4.413
53.05 | 524.375 | 4.417
53.1 | 524.375 | 4.421
53.15 | 524.375 | 4.425
53.2 | 524.375 | 4.43
53.25 | 523.9063 | 4.434
53.3 | 523.9063 | 4.438
53.35 | 523.4375 | 4.442
53.4 | 523.4375 | 4.446
53.45 | 523.125 | 4.451
53.5 | 522.9688 | 4.455
53.55 | 522.6563 | 4.459
53.6 | 522.6563 | 4.463
53.65 | 521.875 | 4.467
53.7 | 521.5625 | 4.471
53.75 | 521.5625 | 4.475
53.8 | 521.0938 | 4.48
53.85 | 520.625 | 4.484
53.9 | 520.3125 | 4.488
53.95 | 520.4688 | 4.492
54 | 519.2188 | 4.496
54.05 | 518.9063 | 4.5
54.1 | 518.9063 | 4.505
54.15 | 517.8125 | 4.509
54.2 | 517.6563 | 4.513
54.25 | 516.7188 | 4.517
54.3 | 516.0938 | 4.521
54.35 | 516.0938 | 4.525
54.4 | 515.625 | 4.53
54.45 | 514.5313 | 4.534
54.5 | 513.75 | 4.538
54.55 | 513.125 | 4.542
54.6 | 512.1875 | 4.546
54.65 | 511.25 | 4.55
54.7 | 510.625 | 4.555
54.75 | 510.4687 | 4.559
54.8 | 509.8438 | 4.563
54.85 | 509.0625 | 4.567
54.9 | 508.5938 | 4.571
54.95 | 507.9687 | 4.576
55 | 507.3438 | 4.58
55.05 | 506.5625 | 4.584
55.1 | 506.25 | 4.588
55.15 | 505.4687 | 4.592
55.2 | 505.3125 | 4.596
55.25 | 504.2188 | 4.601
55.3 | 503.125 | 4.605
55.35 | 502.0313 | 4.609
55.4 | 501.0938 | 4.613
55.45 | 499.5313 | 4.617
55.5 | 497.8125 | 4.621
55.55 | 496.7188 | 4.626
55.6 | 495.3125 | 4.63
55.65 | 493.75 | 4.634
55.7 | 492.6563 | 4.638
55.75 | 490.9375 | 4.642
55.8 | 489.2188 | 4.646
55.85 | 487.0313 | 4.651
55.9 | 485.9375 | 4.655
55.95 | 484.5313 | 4.659
56 | 483.2813 | 4.663
56.05 | 482.3438 | 4.667
56.1 | 480.7813 | 4.671
56.15 | 480.1563 | 4.675
56.2 | 479.375 | 4.68
56.25 | 478.2813 | 4.684
56.3 | 477.5 | 4.688
56.35 | 476.875 | 4.692
56.4 | 476.4063 | 4.696
56.45 | 475 | 4.7
56.5 | 474.5313 | 4.705
56.55 | 473.4375 | 4.709
56.6 | 472.5 | 4.713
56.65 | 471.875 | 4.717
56.7 | 470.9375 | 4.721
56.75 | 470.1563 | 4.725
56.8 | 469.6875 | 4.73
56.85 | 469.375 | 4.734
56.9 | 468.5938 | 4.738
56.95 | 468.2813 | 4.742
57 | 467.6563 | 4.746
57.05 | 467.0313 | 4.75
57.1 | 466.4063 | 4.755
57.15 | 466.4063 | 4.759
57.2 | 465.9375 | 4.763
57.25 | 465.625 | 4.767
57.3 | 465 | 4.771
57.35 | 464.6875 | 4.776
57.4 | 464.2188 | 4.78
57.45 | 463.9063 | 4.784
57.5 | 463.5938 | 4.788
57.55 | 463.2813 | 4.792
57.6 | 463.2813 | 4.796
57.65 | 462.5 | 4.801
57.7 | 462.0313 | 4.805
57.75 | 462.0313 | 4.809
57.8 | 461.875 | 4.813
57.85 | 461.5625 | 4.817
57.9 | 461.0938 | 4.821
57.95 | 461.0938 | 4.826
58 | 460.625 | 4.83
58.05 | 460.1563 | 4.834
58.1 | 460.3125 | 4.838
58.15 | 460.3125 | 4.842
58.2 | 460 | 4.846
58.25 | 459.6875 | 4.851
58.3 | 459.5313 | 4.855
58.35 | 460.1563 | 4.859
58.4 | 459.6875 | 4.863
58.45 | 459.2188 | 4.867
58.5 | 459.5313 | 4.871
58.55 | 459.375 | 4.875
58.6 | 459.0625 | 4.88
58.65 | 459.0625 | 4.884
58.7 | 458.5938 | 4.888
58.75 | 458.5938 | 4.892
58.8 | 458.2813 | 4.896
58.85 | 457.8125 | 4.9
58.9 | 457.9688 | 4.905
58.95 | 457.1875 | 4.909
59 | 456.7188 | 4.913
59.05 | 456.7188 | 4.917
59.1 | 456.25 | 4.921
59.15 | 456.7188 | 4.925
59.2 | 456.0938 | 4.93
59.25 | 455.625 | 4.934
59.3 | 455.625 | 4.938
59.35 | 455 | 4.942
59.4 | 454.5313 | 4.946
59.45 | 454.2188 | 4.951
59.5 | 453.75 | 4.955
59.55 | 453.2813 | 4.959
59.6 | 452.3438 | 4.963
59.65 | 451.5625 | 4.967
59.7 | 451.25 | 4.971
59.75 | 449.6875 | 4.975
59.8 | 448.4375 | 4.98
59.85 | 447.1875 | 4.984
59.9 | 446.5625 | 4.988
59.95 | 445.1563 | 4.992
60 | 444.375 | 4.996
60.05 | 443.125 | 5
60.1 | 442.1875 | 5.005
60.15 | 441.875 | 5.009
60.2 | 440.7813 | 5.013
60.25 | 439.6875 | 5.017
60.3 | 438.9063 | 5.021
60.35 | 438.125 | 5.026
60.4 | 437.3438 | 5.03
60.45 | 436.4063 | 5.034
60.5 | 436.0938 | 5.038
60.55 | 434.6875 | 5.042
60.6 | 433.5938 | 5.046
60.65 | 432.5 | 5.05
60.7 | 430.9375 | 5.055
60.75 | 430.1563 | 5.059
60.8 | 429.8438 | 5.063
60.85 | 428.125 | 5.067
60.9 | 427.1875 | 5.071
60.95 | 426.4063 | 5.076
61 | 424.375 | 5.08
61.05 | 423.4375 | 5.084
61.1 | 422.9688 | 5.088
61.15 | 421.5625 | 5.092
61.2 | 420.625 | 5.096
61.25 | 419.5313 | 5.1
61.3 | 418.125 | 5.105
61.35 | 417.8125 | 5.109
61.4 | 416.4063 | 5.113
61.45 | 415.4688 | 5.117
61.5 | 415 | 5.121
61.55 | 414.5313 | 5.125
61.6 | 413.2813 | 5.13
61.65 | 412.3438 | 5.134
61.7 | 411.7188 | 5.138
61.75 | 410.4688 | 5.142
61.8 | 410.3125 | 5.146
61.85 | 409.5313 | 5.151
61.9 | 409.0625 | 5.155
61.95 | 408.5938 | 5.159
62 | 408.75 | 5.163
62.05 | 407.9688 | 5.167
62.1 | 407.0313 | 5.171
62.15 | 407.0313 | 5.175
62.2 | 406.875 | 5.18
62.25 | 406.25 | 5.184
62.3 | 406.25 | 5.188
62.35 | 406.25 | 5.192
62.4 | 406.4063 | 5.196
62.45 | 406.0938 | 5.201
62.5 | 405.4688 | 5.205
62.55 | 405.3125 | 5.209
62.6 | 405.3125 | 5.213
62.65 | 405.1563 | 5.217
62.7 | 405.1563 | 5.221
62.75 | 405.1563 | 5.225
62.8 | 405 | 5.23
62.85 | 404.8438 | 5.234
62.9 | 405.625 | 5.238
62.95 | 405 | 5.242
63 | 405.1563 | 5.246
63.05 | 405.1563 | 5.251
63.1 | 405.4688 | 5.255
63.15 | 405.625 | 5.259
63.2 | 405.7813 | 5.263
63.25 | 405.625 | 5.267
63.3 | 405.625 | 5.271
63.35 | 405.7813 | 5.276
63.4 | 405.7813 | 5.28
63.45 | 405.3125 | 5.284
63.5 | 405.625 | 5.288
63.55 | 406.25 | 5.292
63.6 | 406.25 | 5.296
63.65 | 405.9375 | 5.3
63.7 | 405.7813 | 5.305
63.75 | 406.4063 | 5.309
63.8 | 406.4063 | 5.313
63.85 | 406.25 | 5.317
63.9 | 406.7188 | 5.321
63.95 | 406.4063 | 5.325
64 | 406.875 | 5.33
64.05 | 406.875 | 5.334
64.1 | 407.3438 | 5.338
64.15 | 407.3438 | 5.342
64.2 | 407.5 | 5.346
64.25 | 407.1875 | 5.351
64.3 | 407.6563 | 5.355
64.35 | 407.6563 | 5.359
64.4 | 407.8125 | 5.363
64.45 | 408.4375 | 5.367
64.5 | 408.2813 | 5.371
64.55 | 407.8125 | 5.376
64.6 | 408.2813 | 5.38
64.65 | 408.4375 | 5.384
64.7 | 408.5938 | 5.388
64.75 | 408.75 | 5.392
64.8 | 409.0625 | 5.396
64.85 | 409.0625 | 5.401
64.9 | 409.0625 | 5.405
64.95 | 409.375 | 5.409
65 | 409.2188 | 5.413
65.05 | 409.5313 | 5.417
65.1 | 409.375 | 5.421
65.15 | 409.2188 | 5.425
65.2 | 409.2188 | 5.43
65.25 | 409.6875 | 5.434
65.3 | 409.5313 | 5.438
65.35 | 409.8438 | 5.442
65.4 | 410.1563 | 5.446
65.45 | 409.8438 | 5.45
65.5 | 409.8438 | 5.455
65.55 | 410.1563 | 5.459
65.6 | 410.1563 | 5.463
65.65 | 410.3125 | 5.467
65.7 | 410.625 | 5.471
65.75 | 410.3125 | 5.475
65.8 | 410.625 | 5.48
65.85 | 410.1563 | 5.484
65.9 | 409.8438 | 5.488
65.95 | 409.375 | 5.492
66 | 409.375 | 5.496
66.05 | 408.75 | 5.5
66.1 | 407.9688 | 5.505
66.15 | 407.6563 | 5.509
66.2 | 407.9688 | 5.513
66.25 | 407.9688 | 5.517
66.3 | 407.8125 | 5.521
66.35 | 407.5 | 5.526
66.4 | 407.9688 | 5.53
66.45 | 407.3438 | 5.534
66.5 | 407.1875 | 5.538
66.55 | 407.3438 | 5.542
66.6 | 407.3438 | 5.546
66.65 | 407.0313 | 5.55
66.7 | 407.1875 | 5.555
66.75 | 407.0313 | 5.559
66.8 | 407.5 | 5.563
66.85 | 407.1875 | 5.567
66.9 | 407.0313 | 5.571
66.95 | 407.3438 | 5.576
67 | 407.6563 | 5.58
67.05 | 407.5 | 5.584
67.1 | 407.5 | 5.588
67.15 | 407.6563 | 5.592
67.2 | 407.8125 | 5.596
67.25 | 407.9688 | 5.601
67.3 | 408.5938 | 5.605
67.35 | 407.9688 | 5.609
67.4 | 408.4375 | 5.613
67.45 | 407.8125 | 5.617
67.5 | 407.9688 | 5.621
67.55 | 408.5938 | 5.626
67.6 | 408.125 | 5.63
67.65 | 407.9688 | 5.634
67.7 | 408.125 | 5.638
67.75 | 408.125 | 5.642
67.8 | 408.2813 | 5.646
67.85 | 408.125 | 5.65
67.9 | 408.4375 | 5.655
67.95 | 408.5938 | 5.659
68 | 408.5938 | 5.663
68.05 | 408.4375 | 5.667
68.1 | 408.4375 | 5.671
68.15 | 408.2813 | 5.675
68.2 | 408.75 | 5.68
68.25 | 408.5938 | 5.684
68.3 | 409.375 | 5.688
68.35 | 409.0625 | 5.692
68.4 | 409.5313 | 5.696
68.45 | 409.0625 | 5.701
68.5 | 409.375 | 5.705
68.55 | 409.2188 | 5.709
68.6 | 409.375 | 5.713
68.65 | 409.375 | 5.717
68.7 | 409.8438 | 5.721
68.75 | 409.2188 | 5.726
68.8 | 409.5313 | 5.73
68.85 | 409.5313 | 5.734
68.9 | 409.375 | 5.738
68.95 | 410.1563 | 5.742
69 | 410 | 5.746
69.05 | 409.8438 | 5.751
69.1 | 409.6875 | 5.755
69.15 | 410.3125 | 5.759
69.2 | 410.1563 | 5.763
69.25 | 410.1563 | 5.767
69.3 | 410.1563 | 5.771
69.35 | 410.1563 | 5.776
69.4 | 409.8438 | 5.78
69.45 | 409.8438 | 5.784
69.5 | 409.5313 | 5.788
69.55 | 409.2188 | 5.792
69.6 | 409.5313 | 5.796
69.65 | 409.5313 | 5.8
69.7 | 409.6875 | 5.805
69.75 | 409.375 | 5.809
69.8 | 410.1563 | 5.813
69.85 | 409.5313 | 5.817
69.9 | 409.5313 | 5.821
69.95 | 409.6875 | 5.826
70 | 409.5313 | 5.83
70.05 | 410.1563 | 5.834
70.1 | 409.5313 | 5.838
70.15 | 410.4688 | 5.842
70.2 | 410.4688 | 5.846
70.25 | 410 | 5.851
70.3 | 410.4688 | 5.855
70.35 | 411.0938 | 5.859
70.4 | 410.1563 | 5.863
70.45 | 410.3125 | 5.867
70.5 | 410.3125 | 5.871
70.55 | 410.625 | 5.875
70.6 | 410.7813 | 5.88
70.65 | 410.4688 | 5.884
70.7 | 410.9375 | 5.888
70.75 | 411.25 | 5.892
70.8 | 410.9375 | 5.896
70.85 | 411.4063 | 5.9
70.9 | 411.4063 | 5.905
70.95 | 411.25 | 5.909
71 | 411.0938 | 5.913
71.05 | 411.5625 | 5.917
71.1 | 411.875 | 5.921
71.15 | 411.4063 | 5.925
71.2 | 411.7188 | 5.93
71.25 | 411.4063 | 5.934
71.3 | 411.875 | 5.938
71.35 | 411.7188 | 5.942
71.4 | 411.875 | 5.946
71.45 | 411.875 | 5.951
71.5 | 412.0313 | 5.955
71.55 | 412.0313 | 5.959
71.6 | 411.875 | 5.963
71.65 | 411.875 | 5.967
71.7 | 412.1875 | 5.971
71.75 | 412.6563 | 5.975
71.8 | 412.0313 | 5.98
71.85 | 412.1875 | 5.984
71.9 | 412.8125 | 5.988
71.95 | 412.5 | 5.992
72 | 412.6563 | 5.996
72.05 | 412.9688 | 6
72.1 | 412.8125 | 6.005
72.15 | 412.9688 | 6.009
72.2 | 412.9688 | 6.013
72.25 | 412.5 | 6.017
72.3 | 412.8125 | 6.021
72.35 | 412.9688 | 6.025
72.4 | 412.8125 | 6.03
72.45 | 412.1875 | 6.034
72.5 | 412.9688 | 6.038
72.55 | 412.9688 | 6.042
72.6 | 412.9688 | 6.046
72.65 | 412.3438 | 6.05
72.7 | 412.3438 | 6.055
72.75 | 412.9688 | 6.059
72.8 | 412.8125 | 6.063
72.85 | 412.9688 | 6.067
72.9 | 412.8125 | 6.071
72.95 | 413.125 | 6.075
73 | 413.125 | 6.08
73.05 | 412.8125 | 6.084
73.1 | 413.2813 | 6.088
73.15 | 413.2813 | 6.092
73.2 | 413.125 | 6.096
73.25 | 413.4375 | 6.101
73.3 | 413.4375 | 6.105
73.35 | 413.9063 | 6.109
73.4 | 413.2813 | 6.113
73.45 | 413.4375 | 6.117
73.5 | 413.4375 | 6.121
73.55 | 413.5938 | 6.126
73.6 | 413.5938 | 6.13
73.65 | 413.9063 | 6.134
73.7 | 413.75 | 6.138
73.75 | 414.2188 | 6.142
73.8 | 413.9063 | 6.146
73.85 | 414.2188 | 6.15
73.9 | 414.0625 | 6.155
73.95 | 414.2188 | 6.159
74 | 414.2188 | 6.163
74.05 | 414.0625 | 6.167
74.1 | 414.0625 | 6.171
74.15 | 414.375 | 6.175
74.2 | 414.375 | 6.18
74.25 | 414.5313 | 6.184
74.3 | 414.2188 | 6.188
74.35 | 414.2188 | 6.192
74.4 | 414.8438 | 6.196
74.45 | 414.5313 | 6.2
74.5 | 414.5313 | 6.205
74.55 | 414.6875 | 6.209
74.6 | 415 | 6.213
74.65 | 415.3125 | 6.217
74.7 | 415.1563 | 6.221
74.75 | 415 | 6.225
74.8 | 415.9375 | 6.23
74.85 | 415.3125 | 6.234
74.9 | 415.7813 | 6.238
74.95 | 415.625 | 6.242
75 | 415.4688 | 6.246
75.05 | 415.9375 | 6.25
75.1 | 417.1875 | 6.255
75.15 | 416.25 | 6.259
75.2 | 416.0938 | 6.263
75.25 | 416.7188 | 6.267
75.3 | 416.4063 | 6.271
75.35 | 416.5625 | 6.276
75.4 | 416.4063 | 6.28
75.45 | 416.4063 | 6.284
75.5 | 416.4063 | 6.288
75.55 | 416.5625 | 6.292
75.6 | 416.5625 | 6.296
75.65 | 416.25 | 6.3
75.7 | 417.0313 | 6.305
75.75 | 416.25 | 6.309
75.8 | 416.5625 | 6.313
75.85 | 416.7188 | 6.317
75.9 | 416.5625 | 6.321
75.95 | 416.5625 | 6.326
76 | 416.4063 | 6.33
76.05 | 416.7188 | 6.334
76.1 | 417.0313 | 6.338
76.15 | 417.0313 | 6.342
76.2 | 417.3438 | 6.346
76.25 | 416.4063 | 6.351
76.3 | 417.0313 | 6.355
76.35 | 416.7188 | 6.359
76.4 | 416.7188 | 6.363
76.45 | 416.4063 | 6.367
76.5 | 417.0313 | 6.371
76.55 | 416.5625 | 6.375
76.6 | 416.4063 | 6.38
76.65 | 416.5625 | 6.384
76.7 | 416.4063 | 6.388
76.75 | 416.5625 | 6.392
76.8 | 416.25 | 6.396
76.85 | 416.25 | 6.4
76.9 | 416.5625 | 6.405
76.95 | 416.7188 | 6.409
77 | 416.4063 | 6.413
77.05 | 416.4063 | 6.417
77.1 | 416.4063 | 6.421
77.15 | 416.0938 | 6.425
77.2 | 416.25 | 6.43
77.25 | 416.0938 | 6.434
77.3 | 416.5625 | 6.438
77.35 | 416.0938 | 6.442
77.4 | 415.9375 | 6.446
77.45 | 416.0938 | 6.45
77.5 | 416.25 | 6.455
77.55 | 415.7813 | 6.459
77.6 | 415 | 6.463
77.65 | 413.75 | 6.467
77.7 | 412.5 | 6.471
77.75 | 412.1875 | 6.475
77.8 | 411.875 | 6.48
77.85 | 411.25 | 6.484
77.9 | 410.625 | 6.488
77.95 | 410.4688 | 6.492
78 | 410.1563 | 6.496
78.05 | 409.5313 | 6.5
78.1 | 409.375 | 6.505
78.15 | 408.2813 | 6.509
78.2 | 408.4375 | 6.513
78.25 | 407.9688 | 6.517
78.3 | 408.4375 | 6.521
78.35 | 407.3438 | 6.526
78.4 | 407.5 | 6.53
78.45 | 407.1875 | 6.534
78.5 | 407.0313 | 6.538
78.55 | 406.5625 | 6.542
78.6 | 406.25 | 6.546
78.65 | 406.4063 | 6.551
78.7 | 406.5625 | 6.555
78.75 | 405.9375 | 6.559
78.8 | 406.0938 | 6.563
78.85 | 405.9375 | 6.567
78.9 | 405.7813 | 6.571
78.95 | 405.3125 | 6.576
79 | 405.1563 | 6.58
79.05 | 404.8438 | 6.584
79.1 | 404.6875 | 6.588
79.15 | 404.375 | 6.592
79.2 | 404.5313 | 6.596
79.25 | 404.375 | 6.6
79.3 | 404.2188 | 6.605
79.35 | 404.2188 | 6.609
79.4 | 403.75 | 6.613
79.45 | 403.5938 | 6.617
79.5 | 403.5938 | 6.621
79.55 | 403.75 | 6.626
79.6 | 403.4375 | 6.63
79.65 | 403.9063 | 6.634
79.7 | 403.4375 | 6.638
79.75 | 403.2813 | 6.642
79.8 | 402.8125 | 6.646
79.85 | 403.125 | 6.65
79.9 | 403.125 | 6.655
79.95 | 402.6563 | 6.659
80 | 402.3438 | 6.663
80.05 | 402.3438 | 6.667
80.1 | 402.3438 | 6.671
80.15 | 401.875 | 6.675
80.2 | 402.0313 | 6.68
80.25 | 401.7188 | 6.684
80.3 | 402.1875 | 6.688
80.35 | 401.4063 | 6.692
80.4 | 401.0938 | 6.696
80.45 | 401.0938 | 6.701
80.5 | 401.25 | 6.705
80.55 | 401.25 | 6.709
80.6 | 400.9375 | 6.713
80.65 | 400.9375 | 6.717
80.7 | 400.625 | 6.721
80.75 | 400.3125 | 6.725
80.8 | 400.3125 | 6.73
80.85 | 400.1563 | 6.734
80.9 | 400.1563 | 6.738
80.95 | 399.375 | 6.742
81 | 399.375 | 6.746
81.05 | 399.0625 | 6.751
81.1 | 398.75 | 6.755
81.15 | 398.2813 | 6.759
81.2 | 398.75 | 6.763
81.25 | 397.8125 | 6.767
81.3 | 397.8125 | 6.771
81.35 | 396.875 | 6.776
81.4 | 397.5 | 6.78
81.45 | 397.3438 | 6.784
81.5 | 396.5625 | 6.788
81.55 | 396.4063 | 6.792
81.6 | 396.4063 | 6.796
81.65 | 395.4688 | 6.8
81.7 | 395.7813 | 6.805
81.75 | 395.4688 | 6.809
81.8 | 394.6875 | 6.813
81.85 | 394.2188 | 6.817
81.9 | 394.5313 | 6.821
81.95 | 393.75 | 6.825
82 | 393.125 | 6.83
82.05 | 392.5 | 6.834
82.1 | 391.4063 | 6.838
82.15 | 389.375 | 6.842
82.2 | 387.8125 | 6.846
82.25 | 382.0313 | 6.851
82.3 | 359.8438 | 6.855
82.35 | 336.0938 | 6.859
82.4 | 320.4688 | 6.863
82.45 | 312.5 | 6.867
82.5 | 308.125 | 6.871
82.55 | 305.3125 | 6.876
82.6 | 303.125 | 6.88
82.65 | 301.5625 | 6.884
82.7 | 299.375 | 6.888
82.75 | 297.1875 | 6.892
82.8 | 295.3125 | 6.896
82.85 | 294.375 | 6.901
82.9 | 293.125 | 6.905
82.95 | 291.875 | 6.909
83 | 290.9375 | 6.913
83.05 | 290.1563 | 6.917
83.1 | 289.6875 | 6.921
83.15 | 288.5938 | 6.925
83.2 | 287.9688 | 6.93
83.25 | 287.5 | 6.934
83.3 | 287.1875 | 6.938
83.35 | 287.0313 | 6.942
83.4 | 286.25 | 6.946
83.45 | 286.4063 | 6.95
83.5 | 286.4063 | 6.955
83.55 | 285.9375 | 6.959
83.6 | 285.625 | 6.963
83.65 | 285.4688 | 6.967
83.7 | 285.3125 | 6.971
83.75 | 284.8438 | 6.975
83.8 | 285.1563 | 6.98
83.85 | 284.6875 | 6.984
83.9 | 284.6875 | 6.988
83.95 | 283.9063 | 6.992
84 | 282.0313 | 6.996
84.05 | 281.25 | 7
84.1 | 280.4688 | 7.005
84.15 | 278.75 | 7.009
84.2 | 278.4375 | 7.013
84.25 | 277.3438 | 7.017
84.3 | 276.875 | 7.021
84.35 | 275.9375 | 7.025
84.4 | 275.4688 | 7.03
84.45 | 275 | 7.034
84.5 | 275.1563 | 7.038
84.55 | 274.0625 | 7.042
84.6 | 274.5313 | 7.046
84.65 | 274.2188 | 7.05
84.7 | 274.2188 | 7.055
84.75 | 273.4375 | 7.059
84.8 | 272.8125 | 7.063
84.85 | 272.6563 | 7.067
84.9 | 273.2813 | 7.071
84.95 | 272.3438 | 7.076
85 | 272.3438 | 7.08
85.05 | 271.7188 | 7.084
85.1 | 272.1875 | 7.088
85.15 | 272.0313 | 7.092
85.2 | 272.0313 | 7.096
85.25 | 271.5625 | 7.1
85.3 | 271.25 | 7.105
85.35 | 270.1563 | 7.109
85.4 | 269.5313 | 7.113
85.45 | 269.0625 | 7.117
85.5 | 268.4375 | 7.121
85.55 | 267.8125 | 7.126
85.6 | 267.1875 | 7.13
85.65 | 266.875 | 7.134
85.7 | 266.0938 | 7.138
85.75 | 265 | 7.142
85.8 | 264.2188 | 7.146
85.85 | 263.4375 | 7.15
85.9 | 262.6563 | 7.155
85.95 | 262.0313 | 7.159
86 | 261.4063 | 7.163
86.05 | 260.625 | 7.167
86.1 | 260.1563 | 7.171
86.15 | 259.5313 | 7.175
86.2 | 258.75 | 7.18
86.25 | 258.2813 | 7.184
86.3 | 257.0313 | 7.188
86.35 | 256.0938 | 7.192
86.4 | 252.0312 | 7.196
86.4 | 252.0312 | 7.196
1- 3
Time | Force | Stroke
sec | N | mm
0 | 2.34375 | 0
0.05 | 2.5 | 0.003
0.1 | 3.90625 | 0.007
0.15 | 6.25 | 0.011
0.2 | 10.78125 | 0.015
0.25 | 14.21875 | 0.019
0.3 | 18.90625 | 0.024
0.35 | 21.71875 | 0.028
0.4 | 24.21875 | 0.032
0.45 | 26.25 | 0.036
0.5 | 29.21875 | 0.04
0.55 | 32.5 | 0.045
0.6 | 35.9375 | 0.049
0.65 | 39.53125 | 0.053
0.7 | 42.34375 | 0.057
0.75 | 44.84375 | 0.061
0.8 | 47.96875 | 0.065
0.85 | 51.5625 | 0.07
0.9 | 54.0625 | 0.074
0.95 | 56.5625 | 0.078
1 | 60.15625 | 0.082
1.05 | 62.1875 | 0.086
1.1 | 64.53125 | 0.09
1.15 | 67.1875 | 0.094
1.2 | 70.46875 | 0.099
1.25 | 72.65625 | 0.103
1.3 | 75.46875 | 0.107
1.35 | 77.65625 | 0.111
1.4 | 80.9375 | 0.115
1.45 | 83.75 | 0.119
1.5 | 86.40625 | 0.124
1.55 | 89.375 | 0.128
1.6 | 92.8125 | 0.132
1.65 | 95.46875 | 0.136
1.7 | 97.96875 | 0.14
1.75 | 101.25 | 0.144
1.8 | 104.5313 | 0.149
1.85 | 107.8125 | 0.153
1.9 | 111.25 | 0.157
1.95 | 114.8438 | 0.161
2 | 117.5 | 0.165
2.05 | 121.4063 | 0.169
2.1 | 124.6875 | 0.174
2.15 | 128.2813 | 0.178
2.2 | 132.0313 | 0.182
2.25 | 135 | 0.186
2.3 | 139.0625 | 0.19
2.35 | 142.1875 | 0.194
2.4 | 146.0938 | 0.199
2.45 | 150 | 0.203
2.5 | 153.5938 | 0.207
2.55 | 157.3438 | 0.211
2.6 | 161.0938 | 0.215
2.65 | 164.375 | 0.219
2.7 | 168.2813 | 0.224
2.75 | 172.6563 | 0.228
2.8 | 176.25 | 0.232
2.85 | 180 | 0.236
2.9 | 183.2813 | 0.24
2.95 | 186.875 | 0.244
3 | 191.4063 | 0.249
3.05 | 195 | 0.253
3.1 | 198.9063 | 0.257
3.15 | 202.6563 | 0.261
3.2 | 206.7188 | 0.265
3.25 | 210.7813 | 0.269
3.3 | 215.3125 | 0.274
3.35 | 219.2188 | 0.278
3.4 | 222.8125 | 0.282
3.45 | 226.875 | 0.286
3.5 | 231.0938 | 0.29
3.55 | 235.4688 | 0.295
3.6 | 239.375 | 0.299
3.65 | 243.75 | 0.303
3.7 | 247.9688 | 0.307
3.75 | 251.875 | 0.311
3.8 | 257.3438 | 0.315
3.85 | 260.7813 | 0.32
3.9 | 265 | 0.324
3.95 | 268.5938 | 0.328
4 | 273.2813 | 0.332
4.05 | 277.3438 | 0.336
4.1 | 281.0938 | 0.34
4.15 | 285.625 | 0.344
4.2 | 289.6875 | 0.349
4.25 | 293.4375 | 0.353
4.3 | 297.8125 | 0.357
4.35 | 301.875 | 0.361
4.4 | 306.25 | 0.365
4.45 | 310.9375 | 0.369
4.5 | 314.8438 | 0.374
4.55 | 319.0625 | 0.378
4.6 | 323.2813 | 0.382
4.65 | 327.3438 | 0.386
4.7 | 331.4063 | 0.39
4.75 | 335.9375 | 0.394
4.8 | 340.1563 | 0.399
4.85 | 344.5313 | 0.403
4.9 | 348.75 | 0.407
4.95 | 352.1875 | 0.411
5 | 355.625 | 0.415
5.05 | 360.3125 | 0.419
5.1 | 364.5313 | 0.424
5.15 | 368.75 | 0.428
5.2 | 373.2813 | 0.432
5.25 | 377.1875 | 0.436
5.3 | 380.9375 | 0.44
5.35 | 385.625 | 0.444
5.4 | 389.6875 | 0.449
5.45 | 393.5938 | 0.453
5.5 | 397.6563 | 0.457
5.55 | 401.5625 | 0.461
5.6 | 406.0938 | 0.465
5.65 | 409.8438 | 0.469
5.7 | 414.0625 | 0.474
5.75 | 418.125 | 0.478
5.8 | 422.1875 | 0.482
5.85 | 425.9375 | 0.486
5.9 | 430.3125 | 0.49
5.95 | 434.375 | 0.495
6 | 438.4375 | 0.499
6.05 | 442.8125 | 0.503
6.1 | 446.4063 | 0.507
6.15 | 450.1563 | 0.511
6.2 | 454.5313 | 0.515
6.25 | 459.0625 | 0.519
6.3 | 462.6563 | 0.524
6.35 | 466.5625 | 0.528
6.4 | 470.625 | 0.532
6.45 | 474.6875 | 0.536
6.5 | 478.125 | 0.54
6.55 | 482.5 | 0.544
6.6 | 486.7188 | 0.549
6.65 | 490.3125 | 0.553
6.7 | 494.8438 | 0.557
6.75 | 498.9063 | 0.561
6.8 | 502.5 | 0.565
6.85 | 506.7188 | 0.569
6.9 | 510.1563 | 0.574
6.95 | 514.2188 | 0.578
7 | 518.4375 | 0.582
7.05 | 522.3438 | 0.586
7.1 | 526.0938 | 0.59
7.15 | 530.4688 | 0.594
7.2 | 534.375 | 0.599
7.25 | 537.5 | 0.603
7.3 | 542.5 | 0.607
7.35 | 546.0938 | 0.611
7.4 | 549.375 | 0.615
7.45 | 554.2188 | 0.619
7.5 | 557.3438 | 0.624
7.55 | 561.25 | 0.628
7.6 | 564.8438 | 0.632
7.65 | 569.0625 | 0.636
7.7 | 573.125 | 0.64
7.75 | 577.0313 | 0.644
7.8 | 580.9375 | 0.649
7.85 | 585 | 0.653
7.9 | 588.75 | 0.657
7.95 | 592.8125 | 0.661
8 | 596.5625 | 0.665
8.05 | 600 | 0.67
8.1 | 603.9063 | 0.674
8.15 | 607.8125 | 0.678
8.2 | 611.875 | 0.682
8.25 | 615.7813 | 0.686
8.3 | 619.6875 | 0.69
8.35 | 623.4375 | 0.695
8.4 | 627.1875 | 0.699
8.45 | 630.9375 | 0.703
8.5 | 634.6875 | 0.707
8.55 | 638.5938 | 0.711
8.6 | 642.6563 | 0.715
8.65 | 646.4063 | 0.719
8.7 | 650 | 0.724
8.75 | 653.5938 | 0.728
8.8 | 657.9688 | 0.732
8.85 | 661.25 | 0.736
8.9 | 665 | 0.74
8.95 | 668.75 | 0.744
9 | 672.6563 | 0.749
9.05 | 676.4063 | 0.753
9.1 | 679.6875 | 0.757
9.15 | 683.9063 | 0.761
9.2 | 687.3438 | 0.765
9.25 | 691.5625 | 0.769
9.3 | 694.5313 | 0.774
9.35 | 698.75 | 0.778
9.4 | 702.6563 | 0.782
9.45 | 705.7813 | 0.786
9.5 | 710 | 0.79
9.55 | 712.9688 | 0.795
9.6 | 717.1875 | 0.799
9.65 | 721.0938 | 0.803
9.7 | 725.4688 | 0.807
9.75 | 728.2813 | 0.811
9.8 | 732.0313 | 0.815
9.85 | 735.9375 | 0.819
9.9 | 739.5313 | 0.824
9.95 | 743.125 | 0.828
10 | 746.7188 | 0.832
10.05 | 750 | 0.836
10.1 | 754.5313 | 0.84
10.15 | 758.125 | 0.844
10.2 | 761.7188 | 0.849
10.25 | 764.6875 | 0.853
10.3 | 768.5938 | 0.857
10.35 | 772.6563 | 0.861
10.4 | 776.4063 | 0.865
10.45 | 779.6875 | 0.869
10.5 | 783.4375 | 0.874
10.55 | 786.7188 | 0.878
10.6 | 790.7813 | 0.882
10.65 | 794.8438 | 0.886
10.7 | 798.2813 | 0.89
10.75 | 801.4063 | 0.894
10.8 | 805.3125 | 0.899
10.85 | 808.75 | 0.903
10.9 | 812.1875 | 0.907
10.95 | 815.4688 | 0.911
11 | 818.75 | 0.915
11.05 | 822.3438 | 0.919
11.1 | 825.625 | 0.924
11.15 | 828.9063 | 0.928
11.2 | 833.125 | 0.932
11.25 | 836.875 | 0.936
11.3 | 840.3125 | 0.94
11.35 | 843.4375 | 0.944
11.4 | 847.3438 | 0.949
11.45 | 850.9375 | 0.953
11.5 | 854.375 | 0.957
11.55 | 857.9688 | 0.961
11.6 | 861.7188 | 0.965
11.65 | 864.5313 | 0.969
11.7 | 868.4375 | 0.974
11.75 | 871.7188 | 0.978
11.8 | 875.625 | 0.982
11.85 | 879.0625 | 0.986
11.9 | 882.5 | 0.99
11.95 | 885.9375 | 0.994
12 | 889.375 | 0.999
12.05 | 892.9688 | 1.003
12.1 | 896.25 | 1.007
12.15 | 899.2188 | 1.011
12.2 | 902.9688 | 1.015
12.25 | 906.25 | 1.019
12.3 | 910 | 1.024
12.35 | 913.125 | 1.028
12.4 | 917.1875 | 1.032
12.45 | 920 | 1.036
12.5 | 923.5938 | 1.04
12.55 | 926.5625 | 1.044
12.6 | 930.4688 | 1.049
12.65 | 934.2188 | 1.053
12.7 | 937.1875 | 1.057
12.75 | 940.4688 | 1.061
12.8 | 944.0625 | 1.065
12.85 | 947.5 | 1.07
12.9 | 950.625 | 1.074
12.95 | 954.375 | 1.078
13 | 957.3438 | 1.082
13.05 | 960.1563 | 1.086
13.1 | 963.75 | 1.09
13.15 | 966.7188 | 1.094
13.2 | 970.4688 | 1.099
13.25 | 974.2188 | 1.103
13.3 | 977.3438 | 1.107
13.35 | 980.625 | 1.111
13.4 | 983.9063 | 1.115
13.45 | 986.7188 | 1.119
13.5 | 990.3125 | 1.124
13.55 | 993.9063 | 1.128
13.6 | 996.7188 | 1.132
13.65 | 999.8438 | 1.136
13.7 | 1003.125 | 1.14
13.75 | 1005.937 | 1.144
13.8 | 1009.531 | 1.149
13.85 | 1012.656 | 1.153
13.9 | 1015.469 | 1.157
13.95 | 1019.531 | 1.161
14 | 1022.188 | 1.165
14.05 | 1025.469 | 1.169
14.1 | 1027.969 | 1.174
14.15 | 1031.094 | 1.178
14.2 | 1034.688 | 1.182
14.25 | 1037.656 | 1.186
14.3 | 1041.25 | 1.19
14.35 | 1044.219 | 1.194
14.4 | 1047.031 | 1.199
14.45 | 1050.313 | 1.203
14.5 | 1053.438 | 1.207
14.55 | 1056.563 | 1.211
14.6 | 1059.688 | 1.215
14.65 | 1062.813 | 1.219
14.7 | 1065.625 | 1.224
14.75 | 1068.906 | 1.228
14.8 | 1071.875 | 1.232
14.85 | 1075 | 1.236
14.9 | 1077.813 | 1.24
14.95 | 1080.313 | 1.244
15 | 1083.438 | 1.249
15.05 | 1086.875 | 1.253
15.1 | 1089.219 | 1.257
15.15 | 1092.969 | 1.261
15.2 | 1095.781 | 1.265
15.25 | 1099.375 | 1.269
15.3 | 1101.719 | 1.274
15.35 | 1103.906 | 1.278
15.4 | 1107.969 | 1.282
15.45 | 1110.469 | 1.286
15.5 | 1113.75 | 1.29
15.55 | 1116.875 | 1.294
15.6 | 1119.844 | 1.299
15.65 | 1122.813 | 1.303
15.7 | 1125.938 | 1.307
15.75 | 1128.75 | 1.311
15.8 | 1131.563 | 1.315
15.85 | 1134.375 | 1.32
15.9 | 1137.344 | 1.324
15.95 | 1140 | 1.328
16 | 1142.813 | 1.332
16.05 | 1145.781 | 1.336
16.1 | 1147.969 | 1.34
16.15 | 1151.719 | 1.344
16.2 | 1154.375 | 1.349
16.25 | 1157.188 | 1.353
16.3 | 1159.219 | 1.357
16.35 | 1162.656 | 1.361
16.4 | 1165.625 | 1.365
16.45 | 1168.75 | 1.369
16.5 | 1170.781 | 1.374
16.55 | 1173.906 | 1.378
16.6 | 1177.031 | 1.382
16.65 | 1179.375 | 1.386
16.7 | 1182.813 | 1.39
16.75 | 1185.156 | 1.394
16.8 | 1188.438 | 1.399
16.85 | 1190.156 | 1.403
16.9 | 1193.125 | 1.407
16.95 | 1196.25 | 1.411
17 | 1198.906 | 1.415
17.05 | 1201.094 | 1.419
17.1 | 1203.75 | 1.424
17.15 | 1206.406 | 1.428
17.2 | 1208.75 | 1.432
17.25 | 1212.188 | 1.436
17.3 | 1214.688 | 1.44
17.35 | 1217.656 | 1.444
17.4 | 1219.688 | 1.449
17.45 | 1222.5 | 1.453
17.5 | 1225 | 1.457
17.55 | 1227.656 | 1.461
17.6 | 1230.469 | 1.465
17.65 | 1233.125 | 1.469
17.7 | 1235.313 | 1.474
17.75 | 1237.813 | 1.478
17.8 | 1241.406 | 1.482
17.85 | 1242.969 | 1.486
17.9 | 1246.094 | 1.49
17.95 | 1248.125 | 1.494
18 | 1251.094 | 1.499
18.05 | 1253.438 | 1.503
18.1 | 1255.625 | 1.507
18.15 | 1257.969 | 1.511
18.2 | 1260.625 | 1.515
18.25 | 1263.125 | 1.519
18.3 | 1265.938 | 1.524
18.35 | 1268.281 | 1.528
18.4 | 1269.844 | 1.532
18.45 | 1273.125 | 1.536
18.5 | 1275.156 | 1.54
18.55 | 1277.656 | 1.545
18.6 | 1280.313 | 1.549
18.65 | 1282.656 | 1.553
18.7 | 1284.688 | 1.557
18.75 | 1287.031 | 1.561
18.8 | 1289.531 | 1.565
18.85 | 1291.875 | 1.57
18.9 | 1294.219 | 1.574
18.95 | 1296.25 | 1.578
19 | 1298.75 | 1.582
19.05 | 1300.625 | 1.586
19.1 | 1302.813 | 1.59
19.15 | 1305.313 | 1.594
19.2 | 1307.031 | 1.599
19.25 | 1309.688 | 1.603
19.3 | 1312.188 | 1.607
19.35 | 1314.063 | 1.611
19.4 | 1316.406 | 1.615
19.45 | 1318.125 | 1.62
19.5 | 1320.625 | 1.624
19.55 | 1323.125 | 1.628
19.6 | 1325 | 1.632
19.65 | 1326.719 | 1.636
19.7 | 1328.75 | 1.64
19.75 | 1330.781 | 1.644
19.8 | 1333.125 | 1.649
19.85 | 1334.844 | 1.653
19.9 | 1337.031 | 1.657
19.95 | 1338.75 | 1.661
20 | 1341.25 | 1.665
20.05 | 1342.969 | 1.669
20.1 | 1344.844 | 1.674
20.15 | 1346.563 | 1.678
20.2 | 1348.906 | 1.682
20.25 | 1350.156 | 1.686
20.3 | 1352.188 | 1.69
20.35 | 1354.375 | 1.694
20.4 | 1356.406 | 1.699
20.45 | 1357.813 | 1.703
20.5 | 1360 | 1.707
20.55 | 1361.875 | 1.711
20.6 | 1363.75 | 1.715
20.65 | 1365.313 | 1.719
20.7 | 1367.031 | 1.724
20.75 | 1368.594 | 1.728
20.8 | 1370.625 | 1.732
20.85 | 1372.5 | 1.736
20.9 | 1373.594 | 1.74
20.95 | 1375.781 | 1.744
21 | 1377.188 | 1.749
21.05 | 1378.75 | 1.753
21.1 | 1380.625 | 1.757
21.15 | 1381.875 | 1.761
21.2 | 1383.906 | 1.765
21.25 | 1385.625 | 1.769
21.3 | 1387.188 | 1.774
21.35 | 1387.969 | 1.778
21.4 | 1389.688 | 1.782
21.45 | 1391.719 | 1.786
21.5 | 1392.656 | 1.79
21.55 | 1394.219 | 1.795
21.6 | 1395.625 | 1.799
21.65 | 1397.188 | 1.803
21.7 | 1398.75 | 1.807
21.75 | 1400.156 | 1.811
21.8 | 1401.406 | 1.815
21.85 | 1402.656 | 1.819
21.9 | 1403.906 | 1.824
21.95 | 1405.781 | 1.828
22 | 1406.719 | 1.832
22.05 | 1408.281 | 1.836
22.1 | 1409.219 | 1.84
22.15 | 1410 | 1.844
22.2 | 1411.25 | 1.849
22.25 | 1412.969 | 1.853
22.3 | 1414.375 | 1.857
22.35 | 1415.156 | 1.861
22.4 | 1416.563 | 1.865
22.45 | 1417.188 | 1.869
22.5 | 1419.219 | 1.874
22.55 | 1419.688 | 1.878
22.6 | 1420.938 | 1.882
22.65 | 1422.188 | 1.886
22.7 | 1422.188 | 1.89
22.75 | 1423.75 | 1.894
22.8 | 1424.063 | 1.899
22.85 | 1425.469 | 1.903
22.9 | 1426.406 | 1.907
22.95 | 1427.344 | 1.911
23 | 1427.5 | 1.915
23.05 | 1428.906 | 1.919
23.1 | 1429.531 | 1.924
23.15 | 1430.313 | 1.928
23.2 | 1430.156 | 1.932
23.25 | 1431.563 | 1.936
23.3 | 1432.5 | 1.94
23.35 | 1433.125 | 1.944
23.4 | 1434.063 | 1.949
23.45 | 1434.531 | 1.953
23.5 | 1434.844 | 1.957
23.55 | 1435.938 | 1.961
23.6 | 1436.094 | 1.965
23.65 | 1436.406 | 1.97
23.7 | 1437.031 | 1.974
23.75 | 1437.813 | 1.978
23.8 | 1438.75 | 1.982
23.85 | 1438.75 | 1.986
23.9 | 1439.063 | 1.99
23.95 | 1439.219 | 1.994
24 | 1439.219 | 1.999
24.05 | 1439.375 | 2.003
24.1 | 1439.063 | 2.007
24.15 | 1440.156 | 2.011
24.2 | 1439.688 | 2.015
24.25 | 1440 | 2.019
24.3 | 1439.844 | 2.024
24.35 | 1439.688 | 2.028
24.4 | 1440 | 2.032
24.45 | 1439.375 | 2.036
24.5 | 1440.625 | 2.04
24.55 | 1440.156 | 2.045
24.6 | 1439.844 | 2.049
24.65 | 1439.688 | 2.053
24.7 | 1439.375 | 2.057
24.75 | 1439.219 | 2.061
24.8 | 1438.594 | 2.065
24.85 | 1439.063 | 2.07
24.9 | 1438.594 | 2.074
24.95 | 1437.813 | 2.078
25 | 1437.031 | 2.082
25.05 | 1437.031 | 2.086
25.1 | 1435.938 | 2.09
25.15 | 1435.781 | 2.094
25.2 | 1435 | 2.099
25.25 | 1434.688 | 2.103
25.3 | 1434.219 | 2.107
25.35 | 1433.125 | 2.111
25.4 | 1432.969 | 2.115
25.45 | 1431.563 | 2.119
25.5 | 1431.094 | 2.124
25.55 | 1429.844 | 2.128
25.6 | 1429.531 | 2.132
25.65 | 1428.281 | 2.136
25.7 | 1427.031 | 2.14
25.75 | 1426.563 | 2.144
25.8 | 1424.844 | 2.149
25.85 | 1423.906 | 2.153
25.9 | 1423.125 | 2.157
25.95 | 1421.563 | 2.161
26 | 1420 | 2.165
26.05 | 1419.219 | 2.17
26.1 | 1417.813 | 2.174
26.15 | 1415.938 | 2.178
26.2 | 1414.844 | 2.182
26.25 | 1413.438 | 2.186
26.3 | 1411.875 | 2.19
26.35 | 1410.313 | 2.194
26.4 | 1409.219 | 2.199
26.45 | 1407.5 | 2.203
26.5 | 1405.781 | 2.207
26.55 | 1404.063 | 2.211
26.6 | 1401.875 | 2.215
26.65 | 1400.313 | 2.219
26.7 | 1398.906 | 2.224
26.75 | 1397.031 | 2.228
26.8 | 1394.688 | 2.232
26.85 | 1394.063 | 2.236
26.9 | 1390.781 | 2.24
26.95 | 1388.594 | 2.244
27 | 1386.563 | 2.249
27.05 | 1384.375 | 2.253
27.1 | 1382.188 | 2.257
27.15 | 1379.844 | 2.261
27.2 | 1378.125 | 2.265
27.25 | 1375.625 | 2.269
27.3 | 1373.75 | 2.274
27.35 | 1370.938 | 2.278
27.4 | 1368.281 | 2.282
27.45 | 1365.469 | 2.286
27.5 | 1363.75 | 2.29
27.55 | 1361.094 | 2.295
27.6 | 1358.438 | 2.299
27.65 | 1356.406 | 2.303
27.7 | 1353.594 | 2.307
27.75 | 1351.406 | 2.311
27.8 | 1349.375 | 2.315
27.85 | 1346.406 | 2.32
27.9 | 1343.125 | 2.324
27.95 | 1341.563 | 2.328
28 | 1338.125 | 2.332
28.05 | 1335.625 | 2.336
28.1 | 1333.281 | 2.34
28.15 | 1330.313 | 2.344
28.2 | 1327.5 | 2.349
28.25 | 1325.625 | 2.353
28.3 | 1322.5 | 2.357
28.35 | 1319.844 | 2.361
28.4 | 1317.031 | 2.365
28.45 | 1314.688 | 2.369
28.5 | 1312.344 | 2.374
28.55 | 1310.156 | 2.378
28.6 | 1307.031 | 2.382
28.65 | 1304.219 | 2.386
28.7 | 1301.719 | 2.39
28.75 | 1299.531 | 2.394
28.8 | 1296.719 | 2.399
28.85 | 1294.844 | 2.403
28.9 | 1291.719 | 2.407
28.95 | 1289.219 | 2.411
29 | 1286.25 | 2.415
29.05 | 1284.063 | 2.419
29.1 | 1281.563 | 2.424
29.15 | 1279.219 | 2.428
29.2 | 1277.188 | 2.432
29.25 | 1274.063 | 2.436
29.3 | 1271.875 | 2.44
29.35 | 1269.531 | 2.444
29.4 | 1267.031 | 2.449
29.45 | 1264.688 | 2.453
29.5 | 1262.656 | 2.457
29.55 | 1260.625 | 2.461
29.6 | 1258.281 | 2.465
29.65 | 1255.938 | 2.469
29.7 | 1253.594 | 2.474
29.75 | 1252.344 | 2.478
29.8 | 1249.844 | 2.482
29.85 | 1247.813 | 2.486
29.9 | 1245 | 2.49
29.95 | 1242.813 | 2.494
30 | 1240.625 | 2.499
30.05 | 1238.75 | 2.503
30.1 | 1236.563 | 2.507
30.15 | 1234.531 | 2.511
30.2 | 1232.5 | 2.515
30.25 | 1230.625 | 2.52
30.3 | 1228.438 | 2.524
30.35 | 1226.25 | 2.528
30.4 | 1224.375 | 2.532
30.45 | 1222.656 | 2.536
30.5 | 1220.938 | 2.54
30.55 | 1219.063 | 2.545
30.6 | 1216.719 | 2.549
30.65 | 1214.688 | 2.553
30.7 | 1213.125 | 2.557
30.75 | 1210.938 | 2.561
30.8 | 1209.688 | 2.565
30.85 | 1208.281 | 2.57
30.9 | 1206.094 | 2.574
30.95 | 1203.906 | 2.578
31 | 1201.719 | 2.582
31.05 | 1200.625 | 2.586
31.1 | 1198.75 | 2.59
31.15 | 1196.25 | 2.594
31.2 | 1194.844 | 2.599
31.25 | 1193.75 | 2.603
31.3 | 1191.406 | 2.607
31.35 | 1190.156 | 2.611
31.4 | 1188.594 | 2.615
31.45 | 1186.719 | 2.62
31.5 | 1185.625 | 2.624
31.55 | 1183.906 | 2.628
31.6 | 1181.875 | 2.632
31.65 | 1180.156 | 2.636
31.7 | 1178.906 | 2.64
31.75 | 1177.656 | 2.644
31.8 | 1175.469 | 2.649
31.85 | 1174.063 | 2.653
31.9 | 1172.656 | 2.657
31.95 | 1170.625 | 2.661
32 | 1169.375 | 2.665
32.05 | 1168.125 | 2.67
32.1 | 1166.719 | 2.674
32.15 | 1165.156 | 2.678
32.2 | 1163.906 | 2.682
32.25 | 1162.031 | 2.686
32.3 | 1160.781 | 2.69
32.35 | 1159.531 | 2.695
32.4 | 1157.969 | 2.699
32.45 | 1157.031 | 2.703
32.5 | 1155.469 | 2.707
32.55 | 1152.969 | 2.711
32.6 | 1152.344 | 2.715
32.65 | 1150.938 | 2.719
32.7 | 1149.844 | 2.724
32.75 | 1148.438 | 2.728
32.8 | 1146.719 | 2.732
32.85 | 1145.938 | 2.736
32.9 | 1144.219 | 2.74
32.95 | 1142.813 | 2.744
33 | 1141.563 | 2.749
33.05 | 1140.469 | 2.753
33.1 | 1139.219 | 2.757
33.15 | 1137.656 | 2.761
33.2 | 1136.406 | 2.765
33.25 | 1135.625 | 2.769
33.3 | 1133.906 | 2.774
33.35 | 1131.875 | 2.778
33.4 | 1131.094 | 2.782
33.45 | 1129.531 | 2.786
33.5 | 1128.438 | 2.79
33.55 | 1127.344 | 2.794
33.6 | 1125.625 | 2.799
33.65 | 1124.688 | 2.803
33.7 | 1123.594 | 2.807
33.75 | 1122.031 | 2.811
33.8 | 1120.625 | 2.815
33.85 | 1119.531 | 2.819
33.9 | 1118.594 | 2.824
33.95 | 1117.031 | 2.828
34 | 1115 | 2.832
34.05 | 1114.531 | 2.836
34.1 | 1112.969 | 2.84
34.15 | 1111.563 | 2.844
34.2 | 1110.156 | 2.849
34.25 | 1108.906 | 2.853
34.3 | 1107.813 | 2.857
34.35 | 1106.719 | 2.861
34.4 | 1105.313 | 2.865
34.45 | 1104.375 | 2.869
34.5 | 1103.75 | 2.874
34.55 | 1101.719 | 2.878
34.6 | 1100.781 | 2.882
34.65 | 1099.375 | 2.886
34.7 | 1097.813 | 2.89
34.75 | 1097.5 | 2.894
34.8 | 1096.25 | 2.899
34.85 | 1094.063 | 2.903
34.9 | 1092.5 | 2.907
34.95 | 1091.406 | 2.911
35 | 1090.156 | 2.915
35.05 | 1088.75 | 2.919
35.1 | 1087.344 | 2.924
35.15 | 1086.094 | 2.928
35.2 | 1084.688 | 2.932
35.25 | 1083.906 | 2.936
35.3 | 1082.813 | 2.94
35.35 | 1081.875 | 2.944
35.4 | 1080.156 | 2.949
35.45 | 1078.906 | 2.953
35.5 | 1077.656 | 2.957
35.55 | 1076.719 | 2.961
35.6 | 1075.625 | 2.965
35.65 | 1074.219 | 2.969
35.7 | 1072.656 | 2.974
35.75 | 1071.875 | 2.978
35.8 | 1070.156 | 2.982
35.85 | 1069.531 | 2.986
35.9 | 1067.813 | 2.99
35.95 | 1067.031 | 2.994
36 | 1065.938 | 2.999
36.05 | 1064.531 | 3.003
36.1 | 1062.969 | 3.007
36.15 | 1062.188 | 3.011
36.2 | 1061.563 | 3.015
36.25 | 1059.844 | 3.019
36.3 | 1058.125 | 3.024
36.35 | 1057.188 | 3.028
36.4 | 1056.094 | 3.032
36.45 | 1054.688 | 3.036
36.5 | 1053.75 | 3.04
36.55 | 1052.813 | 3.045
36.6 | 1051.094 | 3.049
36.65 | 1050 | 3.053
36.7 | 1048.438 | 3.057
36.75 | 1047.344 | 3.061
36.8 | 1046.094 | 3.065
36.85 | 1045.313 | 3.07
36.9 | 1043.438 | 3.074
36.95 | 1042.813 | 3.078
37 | 1041.094 | 3.082
37.05 | 1039.844 | 3.086
37.1 | 1038.281 | 3.09
37.15 | 1037.969 | 3.095
37.2 | 1036.406 | 3.099
37.25 | 1035.469 | 3.103
37.3 | 1033.906 | 3.107
37.35 | 1032.813 | 3.111
37.4 | 1031.406 | 3.115
37.45 | 1030.156 | 3.119
37.5 | 1029.063 | 3.124
37.55 | 1027.813 | 3.128
37.6 | 1026.25 | 3.132
37.65 | 1025.625 | 3.136
37.7 | 1023.594 | 3.14
37.75 | 1022.656 | 3.144
37.8 | 1021.875 | 3.149
37.85 | 1019.844 | 3.153
37.9 | 1018.75 | 3.157
37.95 | 1017.031 | 3.161
38 | 1015.625 | 3.165
38.05 | 1014.219 | 3.169
38.1 | 1012.813 | 3.174
38.15 | 1012.031 | 3.178
38.2 | 1010.156 | 3.182
38.25 | 1009.063 | 3.186
38.3 | 1007.5 | 3.19
38.35 | 1006.406 | 3.194
38.4 | 1004.844 | 3.199
38.45 | 1003.281 | 3.203
38.5 | 1001.719 | 3.207
38.55 | 1001.094 | 3.211
38.6 | 999.5313 | 3.215
38.65 | 998.125 | 3.219
38.7 | 996.5625 | 3.224
38.75 | 995.625 | 3.228
38.8 | 993.5938 | 3.232
38.85 | 991.7188 | 3.236
38.9 | 990.4688 | 3.24
38.95 | 988.9063 | 3.244
39 | 987.1875 | 3.249
39.05 | 985.7813 | 3.253
39.1 | 983.9063 | 3.257
39.15 | 982.5 | 3.261
39.2 | 980.4688 | 3.265
39.25 | 979.2188 | 3.269
39.3 | 977.0313 | 3.274
39.35 | 976.0938 | 3.278
39.4 | 974.2188 | 3.282
39.45 | 972.3438 | 3.286
39.5 | 970.4688 | 3.29
39.55 | 968.75 | 3.294
39.6 | 966.7188 | 3.299
39.65 | 965.4688 | 3.303
39.7 | 963.75 | 3.307
39.75 | 962.0313 | 3.311
39.8 | 959.6875 | 3.315
39.85 | 957.9688 | 3.319
39.9 | 956.4063 | 3.324
39.95 | 954.0625 | 3.328
40 | 951.25 | 3.332
40.05 | 950.1563 | 3.336
40.1 | 947.6563 | 3.34
40.15 | 946.0938 | 3.344
40.2 | 944.2188 | 3.349
40.25 | 941.875 | 3.353
40.3 | 940 | 3.357
40.35 | 938.5938 | 3.361
40.4 | 936.25 | 3.365
40.45 | 934.375 | 3.369
40.5 | 932.1875 | 3.374
40.55 | 930.3125 | 3.378
40.6 | 928.4375 | 3.382
40.65 | 926.4063 | 3.386
40.7 | 924.0625 | 3.39
40.75 | 922.1875 | 3.394
40.8 | 920.9375 | 3.399
40.85 | 918.2813 | 3.403
40.9 | 916.0938 | 3.407
40.95 | 914.375 | 3.411
41 | 912.5 | 3.415
41.05 | 910.4688 | 3.419
41.1 | 908.2813 | 3.424
41.15 | 906.875 | 3.428
41.2 | 904.6875 | 3.432
41.25 | 902.8125 | 3.436
41.3 | 900.7813 | 3.44
41.35 | 898.75 | 3.444
41.4 | 896.875 | 3.449
41.45 | 895 | 3.453
41.5 | 893.125 | 3.457
41.55 | 891.7188 | 3.461
41.6 | 889.375 | 3.465
41.65 | 887.5 | 3.47
41.7 | 885.7813 | 3.474
41.75 | 883.5938 | 3.478
41.8 | 881.875 | 3.482
41.85 | 880 | 3.486
41.9 | 877.8125 | 3.49
41.95 | 875.9375 | 3.494
42 | 874.2188 | 3.499
42.05 | 872.3438 | 3.503
42.1 | 870.4688 | 3.507
42.15 | 868.4375 | 3.511
42.2 | 866.0938 | 3.515
42.25 | 864.5313 | 3.519
42.3 | 862.1875 | 3.524
42.35 | 860.4688 | 3.528
42.4 | 857.9688 | 3.532
42.45 | 856.25 | 3.536
42.5 | 852.8125 | 3.54
42.55 | 850.625 | 3.545
42.6 | 848.2813 | 3.549
42.65 | 845.7813 | 3.553
42.7 | 843.75 | 3.557
42.75 | 841.0938 | 3.561
42.8 | 838.4375 | 3.565
42.85 | 836.5625 | 3.569
42.9 | 834.2188 | 3.574
42.95 | 831.25 | 3.578
43 | 829.5313 | 3.582
43.05 | 827.1875 | 3.586
43.1 | 824.8438 | 3.59
43.15 | 822.5 | 3.594
43.2 | 820.9375 | 3.599
43.25 | 817.9688 | 3.603
43.3 | 815.625 | 3.607
43.35 | 813.75 | 3.611
43.4 | 811.5625 | 3.615
43.45 | 809.0625 | 3.619
43.5 | 807.0313 | 3.624
43.55 | 805.1563 | 3.628
43.6 | 802.6563 | 3.632
43.65 | 800.4688 | 3.636
43.7 | 798.4375 | 3.64
43.75 | 796.875 | 3.644
43.8 | 794.2188 | 3.649
43.85 | 792.3438 | 3.653
43.9 | 790.1563 | 3.657
43.95 | 787.9688 | 3.661
44 | 786.25 | 3.665
44.05 | 783.9063 | 3.67
44.1 | 782.0313 | 3.674
44.15 | 780.7813 | 3.678
44.2 | 778.125 | 3.682
44.25 | 776.7188 | 3.686
44.3 | 774.6875 | 3.69
44.35 | 773.125 | 3.695
44.4 | 771.25 | 3.699
44.45 | 769.5313 | 3.703
44.5 | 767.3438 | 3.707
44.55 | 765.3125 | 3.711
44.6 | 764.5313 | 3.715
44.65 | 763.125 | 3.719
44.7 | 760.7813 | 3.724
44.75 | 760 | 3.728
44.8 | 758.4375 | 3.732
44.85 | 756.4063 | 3.736
44.9 | 754.375 | 3.74
44.95 | 753.75 | 3.744
45 | 751.875 | 3.749
45.05 | 750.3125 | 3.753
45.1 | 748.5938 | 3.757
45.15 | 747.3438 | 3.761
45.2 | 746.25 | 3.765
45.25 | 744.8438 | 3.769
45.3 | 743.2813 | 3.774
45.35 | 742.3438 | 3.778
45.4 | 741.25 | 3.782
45.45 | 740.3125 | 3.786
45.5 | 738.4375 | 3.79
45.55 | 737.3438 | 3.794
45.6 | 736.4063 | 3.799
45.65 | 735.1563 | 3.803
45.7 | 733.75 | 3.807
45.75 | 732.6563 | 3.811
45.8 | 731.875 | 3.815
45.85 | 730.3125 | 3.82
45.9 | 729.2188 | 3.824
45.95 | 728.2813 | 3.828
46 | 726.5625 | 3.832
46.05 | 726.25 | 3.836
46.1 | 724.6875 | 3.84
46.15 | 723.9063 | 3.844
46.2 | 722.6563 | 3.849
46.25 | 722.0313 | 3.853
46.3 | 720.7813 | 3.857
46.35 | 720.7813 | 3.861
46.4 | 719.0625 | 3.865
46.45 | 718.2813 | 3.869
46.5 | 717.3438 | 3.874
46.55 | 716.7188 | 3.878
46.6 | 715.625 | 3.882
46.65 | 714.8438 | 3.886
46.7 | 713.75 | 3.89
46.75 | 712.8125 | 3.894
46.8 | 712.6563 | 3.899
46.85 | 710.4688 | 3.903
46.9 | 710.3125 | 3.907
46.95 | 709.6875 | 3.911
47 | 708.5938 | 3.915
47.05 | 708.2813 | 3.919
47.1 | 707.3438 | 3.924
47.15 | 706.4063 | 3.928
47.2 | 705.9375 | 3.932
47.25 | 705.1563 | 3.936
47.3 | 704.2188 | 3.94
47.35 | 703.9063 | 3.944
47.4 | 703.125 | 3.949
47.45 | 702.3438 | 3.953
47.5 | 701.875 | 3.957
47.55 | 701.0938 | 3.961
47.6 | 700.4688 | 3.965
47.65 | 699.375 | 3.969
47.7 | 699.0625 | 3.974
47.75 | 698.5938 | 3.978
47.8 | 697.8125 | 3.982
47.85 | 696.875 | 3.986
47.9 | 696.25 | 3.99
47.95 | 696.5625 | 3.994
48 | 694.6875 | 3.999
48.05 | 694.5313 | 4.003
48.1 | 693.4375 | 4.007
48.15 | 693.2813 | 4.011
48.2 | 692.6563 | 4.015
48.25 | 691.7188 | 4.019
48.3 | 691.5625 | 4.024
48.35 | 690.625 | 4.028
48.4 | 690 | 4.032
48.45 | 689.0625 | 4.036
48.5 | 688.5938 | 4.04
48.55 | 687.0313 | 4.045
48.6 | 687.0313 | 4.049
48.65 | 686.0938 | 4.053
48.7 | 685.625 | 4.057
48.75 | 684.375 | 4.061
48.8 | 683.75 | 4.065
48.85 | 682.9688 | 4.07
48.9 | 681.875 | 4.074
48.95 | 681.5625 | 4.078
49 | 680.625 | 4.082
49.05 | 679.5313 | 4.086
49.1 | 678.9063 | 4.09
49.15 | 678.75 | 4.094
49.2 | 677.6563 | 4.099
49.25 | 676.7188 | 4.103
49.3 | 675.9375 | 4.107
49.35 | 675.625 | 4.111
49.4 | 674.375 | 4.115
49.45 | 674.0625 | 4.119
49.5 | 672.8125 | 4.124
49.55 | 672.6563 | 4.128
49.6 | 671.875 | 4.132
49.65 | 670.7813 | 4.136
49.7 | 670.4688 | 4.14
49.75 | 670.3125 | 4.144
49.8 | 668.9063 | 4.149
49.85 | 668.2813 | 4.153
49.9 | 667.6563 | 4.157
49.95 | 666.7188 | 4.161
50 | 666.25 | 4.165
50.05 | 665.7813 | 4.17
50.1 | 665.4688 | 4.174
50.15 | 664.6875 | 4.178
50.2 | 663.5938 | 4.182
50.25 | 663.5938 | 4.186
50.3 | 662.9688 | 4.19
50.35 | 662.5 | 4.195
50.4 | 661.875 | 4.199
50.45 | 661.7188 | 4.203
50.5 | 661.4063 | 4.207
50.55 | 661.25 | 4.211
50.6 | 660.1563 | 4.215
50.65 | 659.8438 | 4.219
50.7 | 660 | 4.224
50.75 | 660.1563 | 4.228
50.8 | 658.5938 | 4.232
50.85 | 657.6563 | 4.236
50.9 | 657.8125 | 4.24
50.95 | 657.0313 | 4.244
51 | 656.7188 | 4.249
51.05 | 656.25 | 4.253
51.1 | 655.7813 | 4.257
51.15 | 655.7813 | 4.261
51.2 | 655.1563 | 4.265
51.25 | 655.3125 | 4.269
51.3 | 654.8438 | 4.274
51.35 | 654.5313 | 4.278
51.4 | 654.5313 | 4.282
51.45 | 654.0625 | 4.286
51.5 | 653.5938 | 4.29
51.55 | 653.4375 | 4.294
51.6 | 653.4375 | 4.299
51.65 | 652.5 | 4.303
51.7 | 653.125 | 4.307
51.75 | 652.5 | 4.311
51.8 | 652.3438 | 4.315
51.85 | 651.7188 | 4.319
51.9 | 651.5625 | 4.324
51.95 | 650.7813 | 4.328
52 | 650.625 | 4.332
52.05 | 650.4688 | 4.336
52.1 | 650.3125 | 4.34
52.15 | 650 | 4.344
52.2 | 649.6875 | 4.349
52.25 | 650.1563 | 4.353
52.3 | 649.5313 | 4.357
52.35 | 648.4375 | 4.361
52.4 | 648.4375 | 4.365
52.45 | 647.6563 | 4.369
52.5 | 648.125 | 4.374
52.55 | 647.3438 | 4.378
52.6 | 647.0313 | 4.382
52.65 | 647.1875 | 4.386
52.7 | 646.5625 | 4.39
52.75 | 646.5625 | 4.394
52.8 | 645.625 | 4.399
52.85 | 644.6875 | 4.403
52.9 | 645.3125 | 4.407
52.95 | 644.375 | 4.411
53 | 643.75 | 4.415
53.05 | 643.9063 | 4.419
53.1 | 642.9688 | 4.424
53.15 | 642.8125 | 4.428
53.2 | 642.3438 | 4.432
53.25 | 642.0313 | 4.436
53.3 | 642.0313 | 4.44
53.35 | 641.4063 | 4.444
53.4 | 640.7813 | 4.449
53.45 | 640.625 | 4.453
53.5 | 640 | 4.457
53.55 | 639.8438 | 4.461
53.6 | 639.375 | 4.465
53.65 | 638.4375 | 4.469
53.7 | 638.125 | 4.474
53.75 | 637.9688 | 4.478
53.8 | 637.0313 | 4.482
53.85 | 636.5625 | 4.486
53.9 | 636.0938 | 4.49
53.95 | 635.4688 | 4.494
54 | 634.6875 | 4.499
54.05 | 635.1563 | 4.503
54.1 | 633.75 | 4.507
54.15 | 633.2813 | 4.511
54.2 | 632.9688 | 4.515
54.25 | 632.3438 | 4.519
54.3 | 631.7188 | 4.524
54.35 | 631.4063 | 4.528
54.4 | 630.9375 | 4.532
54.45 | 630.7813 | 4.536
54.5 | 630 | 4.54
54.55 | 630 | 4.545
54.6 | 629.6875 | 4.549
54.65 | 629.0625 | 4.553
54.7 | 628.125 | 4.557
54.75 | 628.5938 | 4.561
54.8 | 627.3438 | 4.565
54.85 | 626.875 | 4.57
54.9 | 626.4063 | 4.574
54.95 | 626.875 | 4.578
55 | 626.25 | 4.582
55.05 | 626.0938 | 4.586
55.1 | 625.9375 | 4.59
55.15 | 625.1563 | 4.594
55.2 | 625.1563 | 4.599
55.25 | 624.6875 | 4.603
55.3 | 624.6875 | 4.607
55.35 | 624.6875 | 4.611
55.4 | 623.9063 | 4.615
55.45 | 623.4375 | 4.619
55.5 | 622.9688 | 4.624
55.55 | 623.4375 | 4.628
55.6 | 623.125 | 4.632
55.65 | 621.875 | 4.636
55.7 | 621.7188 | 4.64
55.75 | 621.5625 | 4.644
55.8 | 620.9375 | 4.649
55.85 | 620.1563 | 4.653
55.9 | 619.8438 | 4.657
55.95 | 619.375 | 4.661
56 | 618.75 | 4.665
56.05 | 618.5938 | 4.67
56.1 | 617.6563 | 4.674
56.15 | 617.3438 | 4.678
56.2 | 617.1875 | 4.682
56.25 | 616.7188 | 4.686
56.3 | 616.25 | 4.69
56.35 | 615.7813 | 4.694
56.4 | 615.7813 | 4.699
56.45 | 615 | 4.703
56.5 | 614.5313 | 4.707
56.55 | 614.5313 | 4.711
56.6 | 614.2188 | 4.715
56.65 | 614.2188 | 4.719
56.7 | 613.75 | 4.724
56.75 | 613.9063 | 4.728
56.8 | 612.6563 | 4.732
56.85 | 611.875 | 4.736
56.9 | 611.875 | 4.74
56.95 | 611.875 | 4.744
57 | 611.7188 | 4.749
57.05 | 611.0938 | 4.753
57.1 | 610.4688 | 4.757
57.15 | 610.3125 | 4.761
57.2 | 610 | 4.765
57.25 | 609.375 | 4.769
57.3 | 609.0625 | 4.774
57.35 | 608.9063 | 4.778
57.4 | 608.4375 | 4.782
57.45 | 607.5 | 4.786
57.5 | 607.6563 | 4.79
57.55 | 607.1875 | 4.795
57.6 | 607.0313 | 4.799
57.65 | 606.25 | 4.803
57.7 | 605.9375 | 4.807
57.75 | 605.3125 | 4.811
57.8 | 605 | 4.815
57.85 | 604.0625 | 4.819
57.9 | 604.375 | 4.824
57.95 | 603.9063 | 4.828
58 | 602.9688 | 4.832
58.05 | 602.9688 | 4.836
58.1 | 603.2813 | 4.84
58.15 | 602.5 | 4.844
58.2 | 601.5625 | 4.849
58.25 | 601.5625 | 4.853
58.3 | 601.5625 | 4.857
58.35 | 601.7188 | 4.861
58.4 | 601.0938 | 4.865
58.45 | 600.9375 | 4.869
58.5 | 600.625 | 4.874
58.55 | 600.7813 | 4.878
58.6 | 599.6875 | 4.882
58.65 | 600.1563 | 4.886
58.7 | 599.8438 | 4.89
58.75 | 599.5313 | 4.894
58.8 | 599.5313 | 4.899
58.85 | 598.9063 | 4.903
58.9 | 598.2813 | 4.907
58.95 | 598.5938 | 4.911
59 | 597.9688 | 4.915
59.05 | 598.2813 | 4.919
59.1 | 597.5 | 4.924
59.15 | 597.6563 | 4.928
59.2 | 597.3438 | 4.932
59.25 | 597.5 | 4.936
59.3 | 597.0313 | 4.94
59.35 | 596.7188 | 4.945
59.4 | 597.1875 | 4.949
59.45 | 596.5625 | 4.953
59.5 | 595.625 | 4.957
59.55 | 596.7188 | 4.961
59.6 | 595.7813 | 4.965
59.65 | 595 | 4.97
59.7 | 595.7813 | 4.974
59.75 | 595 | 4.978
59.8 | 594.2188 | 4.982
59.85 | 594.2188 | 4.986
59.9 | 593.9063 | 4.99
59.95 | 593.2813 | 4.994
60 | 593.4375 | 4.999
60.05 | 593.4375 | 5.003
60.1 | 592.9688 | 5.007
60.15 | 592.5 | 5.011
60.2 | 592.5 | 5.015
60.25 | 592.0313 | 5.02
60.3 | 591.0938 | 5.024
60.35 | 591.7188 | 5.028
60.4 | 590.3125 | 5.032
60.45 | 589.8438 | 5.036
60.5 | 590 | 5.04
60.55 | 589.375 | 5.045
60.6 | 589.375 | 5.049
60.65 | 588.9063 | 5.053
60.7 | 588.2813 | 5.057
60.75 | 588.125 | 5.061
60.8 | 587.6563 | 5.065
60.85 | 587.0313 | 5.07
60.9 | 586.7188 | 5.074
60.95 | 586.5625 | 5.078
61 | 585.625 | 5.082
61.05 | 585.3125 | 5.086
61.1 | 585 | 5.09
61.15 | 584.6875 | 5.094
61.2 | 584.0625 | 5.099
61.25 | 584.0625 | 5.103
61.3 | 583.4375 | 5.107
61.35 | 583.125 | 5.111
61.4 | 582.1875 | 5.115
61.45 | 581.4063 | 5.119
61.5 | 581.25 | 5.124
61.55 | 580.7813 | 5.128
61.6 | 580.4688 | 5.132
61.65 | 579.375 | 5.136
61.7 | 578.9063 | 5.14
61.75 | 578.75 | 5.144
61.8 | 577.8125 | 5.149
61.85 | 577.1875 | 5.153
61.9 | 576.5625 | 5.157
61.95 | 575.7813 | 5.161
62 | 575 | 5.165
62.05 | 574.6875 | 5.17
62.1 | 574.0625 | 5.174
62.15 | 573.5938 | 5.178
62.2 | 572.6563 | 5.182
62.25 | 572.3438 | 5.186
62.3 | 571.7188 | 5.19
62.35 | 570.625 | 5.194
62.4 | 570 | 5.199
62.45 | 569.5313 | 5.203
62.5 | 569.0625 | 5.207
62.55 | 568.5938 | 5.211
62.6 | 567.3438 | 5.215
62.65 | 567.1875 | 5.219
62.7 | 566.4063 | 5.224
62.75 | 565.7813 | 5.228
62.8 | 564.5313 | 5.232
62.85 | 564.0625 | 5.236
62.9 | 563.75 | 5.24
62.95 | 562.5 | 5.244
63 | 562.1875 | 5.249
63.05 | 561.4063 | 5.253
63.1 | 559.5313 | 5.257
63.15 | 560.4688 | 5.261
63.2 | 558.9063 | 5.265
63.25 | 558.125 | 5.269
63.3 | 557.3438 | 5.274
63.35 | 556.4063 | 5.278
63.4 | 555.7813 | 5.282
63.45 | 554.8438 | 5.286
63.5 | 554.5313 | 5.29
63.55 | 553.4375 | 5.294
63.6 | 552.1875 | 5.299
63.65 | 551.875 | 5.303
63.7 | 550.625 | 5.307
63.75 | 549.2188 | 5.311
63.8 | 548.4375 | 5.315
63.85 | 547.0313 | 5.319
63.9 | 544.5313 | 5.324
63.95 | 544.2188 | 5.328
64 | 542.6563 | 5.332
64.05 | 541.4063 | 5.336
64.1 | 540 | 5.34
64.15 | 539.2188 | 5.344
64.2 | 537.6563 | 5.349
64.25 | 536.4063 | 5.353
64.3 | 534.5313 | 5.357
64.35 | 534.2188 | 5.361
64.4 | 532.6563 | 5.365
64.45 | 530.9375 | 5.37
64.5 | 530 | 5.374
64.55 | 528.75 | 5.378
64.6 | 527.5 | 5.382
64.65 | 525.4688 | 5.386
64.7 | 524.0625 | 5.39
64.75 | 522.3438 | 5.394
64.8 | 520.4688 | 5.399
64.85 | 518.4375 | 5.403
64.9 | 516.25 | 5.407
64.95 | 514.375 | 5.411
65 | 511.7188 | 5.415
65.05 | 507.8125 | 5.419
65.1 | 504.2188 | 5.424
65.15 | 500.4687 | 5.428
65.2 | 497.3438 | 5.432
65.25 | 494.375 | 5.436
65.3 | 491.4063 | 5.44
65.35 | 489.2188 | 5.445
65.4 | 485.7813 | 5.449
65.45 | 483.2813 | 5.453
65.5 | 480.4688 | 5.457
65.55 | 477.1875 | 5.461
65.6 | 474.5313 | 5.465
65.65 | 471.25 | 5.469
65.7 | 468.5938 | 5.474
65.75 | 465.625 | 5.478
65.8 | 462.6563 | 5.482
65.85 | 461.0938 | 5.486
65.9 | 458.5938 | 5.49
65.95 | 456.4063 | 5.494
66 | 454.8438 | 5.499
66.05 | 453.4375 | 5.503
66.1 | 451.875 | 5.507
66.15 | 449.8438 | 5.511
66.2 | 448.9063 | 5.515
66.25 | 447.8125 | 5.52
66.3 | 446.5625 | 5.524
66.35 | 445.3125 | 5.528
66.4 | 444.2188 | 5.532
66.45 | 443.2813 | 5.536
66.5 | 442.1875 | 5.54
66.55 | 441.875 | 5.545
66.6 | 441.0938 | 5.549
66.65 | 440.4688 | 5.553
66.7 | 439.8438 | 5.557
66.75 | 439.6875 | 5.561
66.8 | 438.5938 | 5.565
66.85 | 437.8125 | 5.57
66.9 | 437.6563 | 5.574
66.95 | 437.3438 | 5.578
67 | 436.5625 | 5.582
67.05 | 437.0313 | 5.586
67.1 | 435.4688 | 5.59
67.15 | 435 | 5.594
67.2 | 434.6875 | 5.599
67.25 | 433.5938 | 5.603
67.3 | 433.9063 | 5.607
67.35 | 433.125 | 5.611
67.4 | 432.3438 | 5.615
67.45 | 432.3438 | 5.619
67.5 | 431.4063 | 5.624
67.55 | 430.7813 | 5.628
67.6 | 430.1563 | 5.632
67.65 | 429.5313 | 5.636
67.7 | 429.2188 | 5.64
67.75 | 428.75 | 5.644
67.8 | 428.4375 | 5.649
67.85 | 427.6563 | 5.653
67.9 | 427.6563 | 5.657
67.95 | 427.3438 | 5.661
68 | 427.0313 | 5.665
68.05 | 427.0313 | 5.669
68.1 | 426.5625 | 5.674
68.15 | 425.7813 | 5.678
68.2 | 425.625 | 5.682
68.25 | 425.1563 | 5.686
68.3 | 424.5313 | 5.69
68.35 | 424.5313 | 5.694
68.4 | 424.2188 | 5.699
68.45 | 424.5313 | 5.703
68.5 | 423.9063 | 5.707
68.55 | 423.9063 | 5.711
68.6 | 423.5938 | 5.715
68.65 | 422.9688 | 5.719
68.7 | 422.6563 | 5.724
68.75 | 422.6563 | 5.728
68.8 | 422.0313 | 5.732
68.85 | 421.25 | 5.736
68.9 | 421.5625 | 5.74
68.95 | 421.7188 | 5.744
69 | 421.0938 | 5.749
69.05 | 420.7813 | 5.753
69.1 | 420.625 | 5.757
69.15 | 420.4688 | 5.761
69.2 | 420 | 5.765
69.25 | 419.6875 | 5.769
69.3 | 419.2188 | 5.774
69.35 | 418.9063 | 5.778
69.4 | 418.75 | 5.782
69.45 | 418.125 | 5.786
69.5 | 417.8125 | 5.79
69.55 | 417.6563 | 5.795
69.6 | 417.0313 | 5.799
69.65 | 417.0313 | 5.803
69.7 | 417.0313 | 5.807
69.75 | 416.5625 | 5.811
69.8 | 415.625 | 5.815
69.85 | 416.0938 | 5.819
69.9 | 415.9375 | 5.824
69.95 | 416.0938 | 5.828
70 | 415 | 5.832
70.05 | 415.1563 | 5.836
70.1 | 415.3125 | 5.84
70.15 | 414.5313 | 5.844
70.2 | 414.375 | 5.849
70.25 | 414.375 | 5.853
70.3 | 414.0625 | 5.857
70.35 | 413.5938 | 5.861
70.4 | 413.4375 | 5.865
70.45 | 413.2813 | 5.869
70.5 | 412.8125 | 5.874
70.55 | 412.3438 | 5.878
70.6 | 411.875 | 5.882
70.65 | 410.9375 | 5.886
70.7 | 410.7813 | 5.89
70.75 | 410.625 | 5.894
70.8 | 410 | 5.899
70.85 | 409.2188 | 5.903
70.9 | 409.375 | 5.907
70.95 | 408.9063 | 5.911
71 | 408.5938 | 5.915
71.05 | 407.9688 | 5.919
71.1 | 406.875 | 5.924
71.15 | 407.5 | 5.928
71.2 | 406.5625 | 5.932
71.25 | 406.5625 | 5.936
71.3 | 406.4063 | 5.94
71.35 | 406.0938 | 5.945
71.4 | 405.9375 | 5.949
71.45 | 405.625 | 5.953
71.5 | 404.8438 | 5.957
71.55 | 404.8438 | 5.961
71.6 | 404.0625 | 5.965
71.65 | 404.0625 | 5.969
71.7 | 403.75 | 5.974
71.75 | 403.4375 | 5.978
71.8 | 402.6563 | 5.982
71.85 | 402.0313 | 5.986
71.9 | 402.0313 | 5.99
71.95 | 401.7188 | 5.994
72 | 401.0938 | 5.999
72.05 | 400.7813 | 6.003
72.1 | 400.625 | 6.007
72.15 | 399.8438 | 6.011
72.2 | 399.6875 | 6.015
72.25 | 399.2188 | 6.019
72.3 | 398.2813 | 6.024
72.35 | 398.2813 | 6.028
72.4 | 397.6563 | 6.032
72.45 | 396.875 | 6.036
72.5 | 397.0313 | 6.04
72.55 | 396.4063 | 6.045
72.6 | 396.0938 | 6.049
72.65 | 396.25 | 6.053
72.7 | 395.4688 | 6.057
72.75 | 395.1563 | 6.061
72.8 | 394.6875 | 6.065
72.85 | 394.375 | 6.07
72.9 | 394.2188 | 6.074
72.95 | 393.75 | 6.078
73 | 393.2813 | 6.082
73.05 | 393.75 | 6.086
73.1 | 392.6563 | 6.09
73.15 | 392.9688 | 6.095
73.2 | 392.6563 | 6.099
73.25 | 392.6563 | 6.103
73.3 | 392.1875 | 6.107
73.35 | 392.3438 | 6.111
73.4 | 391.875 | 6.115
73.45 | 392.5 | 6.119
73.5 | 392.3438 | 6.124
73.55 | 392.1875 | 6.128
73.6 | 391.5625 | 6.132
73.65 | 392.1875 | 6.136
73.7 | 391.4063 | 6.14
73.75 | 391.4063 | 6.144
73.8 | 391.25 | 6.149
73.85 | 391.4063 | 6.153
73.9 | 390.9375 | 6.157
73.95 | 391.25 | 6.161
74 | 391.0938 | 6.165
74.05 | 390.625 | 6.17
74.1 | 390.625 | 6.174
74.15 | 391.7188 | 6.178
74.2 | 390.4688 | 6.182
74.25 | 390.3125 | 6.186
74.3 | 389.6875 | 6.19
74.35 | 390 | 6.194
74.4 | 389.5313 | 6.199
74.45 | 389.2188 | 6.203
74.5 | 389.375 | 6.207
74.55 | 388.9063 | 6.211
74.6 | 388.9063 | 6.215
74.65 | 388.4375 | 6.219
74.7 | 388.125 | 6.224
74.75 | 387.9688 | 6.228
74.8 | 387.6563 | 6.232
74.85 | 387.3438 | 6.236
74.9 | 387.1875 | 6.24
74.95 | 387.3438 | 6.244
75 | 387.1875 | 6.249
75.05 | 387.0313 | 6.253
75.1 | 387.0313 | 6.257
75.15 | 387.0313 | 6.261
75.2 | 386.875 | 6.265
75.25 | 387.3438 | 6.269
75.3 | 386.7188 | 6.274
75.35 | 386.875 | 6.278
75.4 | 386.7188 | 6.282
75.45 | 386.5625 | 6.286
75.5 | 386.0938 | 6.29
75.55 | 385.9375 | 6.294
75.6 | 385.7813 | 6.299
75.65 | 385.3125 | 6.303
75.7 | 384.5313 | 6.307
75.75 | 384.8438 | 6.311
75.8 | 383.75 | 6.315
75.85 | 383.4375 | 6.319
75.9 | 383.2813 | 6.324
75.95 | 382.3438 | 6.328
76 | 382.0313 | 6.332
76.05 | 381.875 | 6.336
76.1 | 381.4063 | 6.34
76.15 | 381.5625 | 6.344
76.2 | 381.0938 | 6.349
76.25 | 380.9375 | 6.353
76.3 | 380.7813 | 6.357
76.35 | 380.625 | 6.361
76.4 | 380.9375 | 6.365
76.45 | 380 | 6.369
76.5 | 379.375 | 6.374
76.55 | 378.9063 | 6.378
76.6 | 378.125 | 6.382
76.65 | 377.1875 | 6.386
76.7 | 376.7188 | 6.39
76.75 | 375.9375 | 6.394
76.8 | 375.1563 | 6.399
76.85 | 374.8438 | 6.403
76.9 | 374.0625 | 6.407
76.95 | 373.5938 | 6.411
77 | 373.2813 | 6.415
77.05 | 372.9688 | 6.419
77.1 | 372.1875 | 6.424
77.15 | 371.5625 | 6.428
77.2 | 370.9375 | 6.432
77.25 | 369.5313 | 6.436
77.3 | 368.2813 | 6.44
77.35 | 367.0313 | 6.444
77.4 | 366.0938 | 6.449
77.45 | 365.4688 | 6.453
77.5 | 364.6875 | 6.457
77.55 | 363.9063 | 6.461
77.6 | 363.2813 | 6.465
77.65 | 361.7188 | 6.47
77.7 | 360.4688 | 6.474
77.75 | 359.8438 | 6.478
77.8 | 357.6563 | 6.482
77.85 | 355.9375 | 6.486
77.9 | 355 | 6.49
77.95 | 354.375 | 6.494
78 | 353.4375 | 6.499
78.05 | 352.8125 | 6.503
78.1 | 352.3438 | 6.507
78.15 | 352.0313 | 6.511
78.2 | 351.25 | 6.515
78.25 | 351.25 | 6.52
78.3 | 350.7813 | 6.524
78.35 | 350.7813 | 6.528
78.4 | 349.8438 | 6.532
78.45 | 349.6875 | 6.536
78.5 | 349.5313 | 6.54
78.55 | 348.9063 | 6.545
78.6 | 348.5938 | 6.549
78.65 | 348.125 | 6.553
78.7 | 348.4375 | 6.557
78.75 | 347.6563 | 6.561
78.8 | 347.0313 | 6.565
78.85 | 347.0313 | 6.569
78.9 | 347.1875 | 6.574
78.95 | 347.5 | 6.578
79 | 347.1875 | 6.582
79.05 | 347.0313 | 6.586
79.1 | 346.5625 | 6.59
79.15 | 346.4063 | 6.594
79.2 | 346.4063 | 6.599
79.25 | 346.7188 | 6.603
79.3 | 346.5625 | 6.607
79.35 | 346.4063 | 6.611
79.4 | 346.25 | 6.615
79.45 | 346.25 | 6.62
79.5 | 346.5625 | 6.624
79.55 | 346.25 | 6.628
79.6 | 345.625 | 6.632
79.65 | 345.7813 | 6.636
79.7 | 345.9375 | 6.64
79.75 | 346.0938 | 6.644
79.8 | 345.9375 | 6.649
79.85 | 346.0938 | 6.653
79.9 | 345.4688 | 6.657
79.95 | 345.7813 | 6.661
80 | 345.625 | 6.665
80.05 | 345.7813 | 6.67
80.1 | 345.625 | 6.674
80.15 | 345.1563 | 6.678
80.2 | 345.4688 | 6.682
80.25 | 345.4688 | 6.686
80.3 | 345.625 | 6.69
80.35 | 345.3125 | 6.694
80.4 | 345.625 | 6.699
80.45 | 345.3125 | 6.703
80.5 | 345.1563 | 6.707
80.55 | 345.1563 | 6.711
80.6 | 345.625 | 6.715
80.65 | 344.8438 | 6.719
80.7 | 344.5313 | 6.724
80.75 | 345 | 6.728
80.8 | 344.0625 | 6.732
80.85 | 344.6875 | 6.736
80.9 | 344.5313 | 6.74
80.95 | 344.6875 | 6.744
81 | 344.2188 | 6.749
81.05 | 344.5313 | 6.753
81.1 | 344.2188 | 6.757
81.15 | 344.2188 | 6.761
81.2 | 344.0625 | 6.765
81.25 | 344.0625 | 6.769
81.3 | 343.2813 | 6.774
81.35 | 343.75 | 6.778
81.4 | 343.125 | 6.782
81.45 | 343.4375 | 6.786
81.5 | 342.9688 | 6.79
81.55 | 342.9688 | 6.794
81.6 | 342.6563 | 6.799
81.65 | 342.5 | 6.803
81.7 | 342.8125 | 6.807
81.75 | 342.5 | 6.811
81.8 | 342.1875 | 6.815
81.85 | 342.1875 | 6.819
81.9 | 342.1875 | 6.824
81.95 | 342.3438 | 6.828
82 | 341.875 | 6.832
82.05 | 341.875 | 6.836
82.1 | 342.6563 | 6.84
82.15 | 342.3438 | 6.844
82.2 | 341.7188 | 6.849
82.25 | 342.1875 | 6.853
82.3 | 342.0313 | 6.857
82.35 | 341.5625 | 6.861
82.4 | 341.875 | 6.865
82.45 | 342.1875 | 6.87
82.5 | 341.4063 | 6.874
82.55 | 341.5625 | 6.878
82.6 | 340.9375 | 6.882
82.65 | 340.625 | 6.886
82.7 | 340.7813 | 6.89
82.75 | 340.625 | 6.894
82.8 | 340.3125 | 6.899
82.85 | 340.3125 | 6.903
82.9 | 340 | 6.907
82.95 | 340.1563 | 6.911
83 | 339.5313 | 6.915
83.05 | 339.375 | 6.919
83.1 | 339.2188 | 6.924
83.15 | 339.5313 | 6.928
83.2 | 339.2188 | 6.932
83.25 | 339.2188 | 6.936
83.3 | 339.0625 | 6.94
83.35 | 338.75 | 6.944
83.4 | 338.5938 | 6.949
83.45 | 338.4375 | 6.953
83.5 | 338.4375 | 6.957
83.55 | 338.125 | 6.961
83.6 | 337.9688 | 6.965
83.65 | 337.6563 | 6.969
83.7 | 337.5 | 6.974
83.75 | 337.0313 | 6.978
83.8 | 337.3438 | 6.982
83.85 | 337.1875 | 6.986
83.9 | 337.1875 | 6.99
83.95 | 336.4063 | 6.994
84 | 336.0938 | 6.999
84.05 | 335.9375 | 7.003
84.1 | 335.1563 | 7.007
84.15 | 334.375 | 7.011
84.2 | 332.9688 | 7.015
84.25 | 332.8125 | 7.019
84.3 | 331.875 | 7.024
84.35 | 331.4063 | 7.028
84.4 | 331.4063 | 7.032
84.45 | 330.625 | 7.036
84.5 | 330 | 7.04
84.55 | 329.375 | 7.045
84.6 | 329.0625 | 7.049
84.65 | 328.125 | 7.053
84.7 | 328.2813 | 7.057
84.75 | 327.1875 | 7.061
84.8 | 327.5 | 7.065
84.85 | 326.5625 | 7.07
84.9 | 326.875 | 7.074
84.95 | 326.0938 | 7.078
85 | 325.7813 | 7.082
85.05 | 325.9375 | 7.086
85.1 | 325.1563 | 7.09
85.15 | 324.6875 | 7.094
85.2 | 324.375 | 7.099
85.25 | 323.9063 | 7.103
85.3 | 323.4375 | 7.107
85.35 | 322.9688 | 7.111
85.4 | 322.5 | 7.115
85.45 | 322.5 | 7.119
85.5 | 321.7188 | 7.124
85.55 | 321.4063 | 7.128
85.6 | 321.0938 | 7.132
85.65 | 320.3125 | 7.136
85.7 | 319.8438 | 7.14
85.75 | 319.5313 | 7.144
85.8 | 319.2188 | 7.149
85.85 | 318.75 | 7.153
85.9 | 319.2188 | 7.157
85.95 | 318.5938 | 7.161
86 | 318.4375 | 7.165
86.05 | 317.3438 | 7.169
86.1 | 317.0313 | 7.174
86.15 | 316.875 | 7.178
86.2 | 316.5625 | 7.182
86.25 | 316.5625 | 7.186
86.3 | 316.0938 | 7.19
86.35 | 315.625 | 7.194
86.4 | 315.1563 | 7.199
86.45 | 314.5313 | 7.203
86.5 | 314.375 | 7.207
86.55 | 313.4375 | 7.211
86.6 | 313.125 | 7.215
86.65 | 313.125 | 7.219
86.7 | 312.9688 | 7.224
86.75 | 312.5 | 7.228
86.8 | 312.1875 | 7.232
86.85 | 311.875 | 7.236
86.9 | 311.5625 | 7.24
86.95 | 311.25 | 7.244
87 | 311.25 | 7.249
87.05 | 311.0938 | 7.253
87.1 | 310.7813 | 7.257
87.15 | 310.625 | 7.261
87.2 | 310.3125 | 7.265
87.25 | 310.4688 | 7.269
87.3 | 310.1563 | 7.274
87.35 | 309.8438 | 7.278
87.4 | 309.6875 | 7.282
87.45 | 310 | 7.286
87.5 | 309.6875 | 7.29
87.55 | 309.2188 | 7.295
87.6 | 309.0625 | 7.299
87.65 | 309.5313 | 7.303
87.7 | 309.0625 | 7.307
87.75 | 309.2188 | 7.311
87.8 | 308.9063 | 7.315
87.85 | 309.0625 | 7.319
87.9 | 308.5938 | 7.324
87.95 | 308.75 | 7.328
88 | 308.2813 | 7.332
88.05 | 308.2813 | 7.336
88.1 | 307.9688 | 7.34
88.15 | 307.9688 | 7.344
88.2 | 307.3438 | 7.349
88.25 | 307.3438 | 7.353
88.3 | 307.3438 | 7.357
88.35 | 306.875 | 7.361
88.4 | 306.875 | 7.365
88.45 | 306.875 | 7.369
88.5 | 306.4063 | 7.374
88.55 | 305.7813 | 7.378
88.6 | 304.8438 | 7.382
88.65 | 304.2188 | 7.386
88.7 | 303.2813 | 7.39
88.75 | 302.5 | 7.394
88.8 | 301.7188 | 7.399
88.85 | 300.625 | 7.403
88.9 | 299.6875 | 7.407
88.95 | 299.5313 | 7.411
89 | 298.9063 | 7.415
89.05 | 298.4375 | 7.419
89.1 | 297.9688 | 7.424
89.15 | 297.8125 | 7.428
89.2 | 297.0313 | 7.432
89.25 | 296.5625 | 7.436
89.3 | 296.5625 | 7.44
89.35 | 296.4063 | 7.445
89.4 | 296.0938 | 7.449
89.45 | 295.4688 | 7.453
89.5 | 294.6875 | 7.457
89.55 | 294.375 | 7.461
89.6 | 294.5313 | 7.465
89.65 | 293.9063 | 7.469
89.7 | 293.2813 | 7.474
89.75 | 292.8125 | 7.478
89.8 | 291.25 | 7.482
89.85 | 290.7813 | 7.486
89.9 | 289.8438 | 7.49
89.95 | 289.8438 | 7.494
90 | 288.2813 | 7.499
90.05 | 287.8125 | 7.503
90.1 | 287.0313 | 7.507
90.15 | 286.0938 | 7.511
90.2 | 285.9375 | 7.515
90.25 | 285.4688 | 7.519
90.3 | 285.1563 | 7.524
90.35 | 284.0625 | 7.528
90.4 | 283.5938 | 7.532
90.45 | 282.6563 | 7.536
90.5 | 281.25 | 7.54
90.55 | 281.0938 | 7.545
90.6 | 280.1563 | 7.549
90.65 | 280.1563 | 7.553
90.7 | 278.9063 | 7.557
90.75 | 278.5938 | 7.561
90.8 | 278.2813 | 7.565
90.85 | 277.8125 | 7.57
90.9 | 277.3438 | 7.574
90.95 | 277.0313 | 7.578
91 | 276.4063 | 7.582
91.05 | 276.4063 | 7.586
91.1 | 275.625 | 7.59
91.15 | 274.8438 | 7.594
91.2 | 274.6875 | 7.599
91.25 | 274.5313 | 7.603
91.3 | 273.5938 | 7.607
91.35 | 273.2813 | 7.611
91.4 | 272.3438 | 7.615
91.45 | 272.1875 | 7.619
91.5 | 271.0938 | 7.624
91.55 | 271.0938 | 7.628
91.6 | 270.3125 | 7.632
91.65 | 269.5313 | 7.636
91.7 | 268.4375 | 7.64
91.75 | 267.9688 | 7.644
91.8 | 267.3438 | 7.649
91.85 | 266.875 | 7.653
91.9 | 266.0938 | 7.657
91.95 | 265.4688 | 7.661
92 | 264.5313 | 7.665
92.05 | 264.5313 | 7.669
92.1 | 263.2813 | 7.674
92.15 | 263.4375 | 7.678
92.2 | 261.7188 | 7.682
92.25 | 261.5625 | 7.686
92.3 | 260.7813 | 7.69
92.35 | 260.3125 | 7.694
92.4 | 259.5313 | 7.699
92.45 | 258.4375 | 7.703
92.5 | 256.4063 | 7.707
92.55 | 252.3438 | 7.711
92.55 | 252.3438 | 7.711
1- 4
Time | Force | Stroke
sec | N | mm
0 | 23.90625 | 0
0.05 | 23.90625 | 0.001
0.1 | 24.21875 | 0.004
0.15 | 24.6875 | 0.008
0.2 | 27.03125 | 0.013
0.25 | 30 | 0.017
0.3 | 33.125 | 0.021
0.35 | 34.375 | 0.025
0.4 | 35.3125 | 0.029
0.45 | 34.84375 | 0.034
0.5 | 34.6875 | 0.038
0.55 | 33.90625 | 0.042
0.6 | 34.375 | 0.046
0.65 | 34.6875 | 0.05
0.7 | 34.84375 | 0.055
0.75 | 34.375 | 0.059
0.8 | 35 | 0.063
0.85 | 35 | 0.067
0.9 | 35.3125 | 0.071
0.95 | 34.84375 | 0.075
1 | 35.78125 | 0.08
1.05 | 35.46875 | 0.084
1.1 | 37.34375 | 0.088
1.15 | 38.75 | 0.092
1.2 | 40 | 0.096
1.25 | 42.65625 | 0.1
1.3 | 44.375 | 0.105
1.35 | 46.40625 | 0.109
1.4 | 48.4375 | 0.113
1.45 | 50.9375 | 0.117
1.5 | 53.4375 | 0.121
1.55 | 56.71875 | 0.125
1.6 | 59.21875 | 0.13
1.65 | 61.71875 | 0.134
1.7 | 64.21875 | 0.138
1.75 | 67.03125 | 0.142
1.8 | 69.6875 | 0.146
1.85 | 72.8125 | 0.15
1.9 | 75.46875 | 0.155
1.95 | 77.65625 | 0.159
2 | 80.3125 | 0.163
2.05 | 83.125 | 0.167
2.1 | 85.78125 | 0.171
2.15 | 88.125 | 0.175
2.2 | 90.9375 | 0.179
2.25 | 93.4375 | 0.184
2.3 | 95.78125 | 0.188
2.35 | 99.0625 | 0.192
2.4 | 101.875 | 0.196
2.45 | 103.9063 | 0.2
2.5 | 106.875 | 0.205
2.55 | 109.5313 | 0.209
2.6 | 112.1875 | 0.213
2.65 | 114.8438 | 0.217
2.7 | 118.125 | 0.221
2.75 | 121.25 | 0.225
2.8 | 124.5313 | 0.23
2.85 | 127.1875 | 0.234
2.9 | 129.8438 | 0.238
2.95 | 133.2813 | 0.242
3 | 136.25 | 0.246
3.05 | 139.0625 | 0.25
3.1 | 141.5625 | 0.255
3.15 | 144.6875 | 0.259
3.2 | 146.875 | 0.263
3.25 | 149.5313 | 0.267
3.3 | 152.5 | 0.271
3.35 | 155.1563 | 0.275
3.4 | 158.125 | 0.28
3.45 | 160.625 | 0.284
3.5 | 163.5938 | 0.288
3.55 | 165.9375 | 0.292
3.6 | 168.75 | 0.296
3.65 | 171.25 | 0.3
3.7 | 173.5938 | 0.305
3.75 | 175.1563 | 0.309
3.8 | 178.4375 | 0.313
3.85 | 180.9375 | 0.317
3.9 | 182.8125 | 0.321
3.95 | 185.625 | 0.325
4 | 187.3438 | 0.33
4.05 | 189.5313 | 0.334
4.1 | 191.875 | 0.338
4.15 | 194.375 | 0.342
4.2 | 196.25 | 0.346
4.25 | 197.9688 | 0.35
4.3 | 200.625 | 0.355
4.35 | 202.3438 | 0.359
4.4 | 204.2188 | 0.363
4.45 | 206.7188 | 0.367
4.5 | 208.2813 | 0.371
4.55 | 210.1563 | 0.375
4.6 | 212.0313 | 0.38
4.65 | 214.375 | 0.384
4.7 | 215.9375 | 0.388
4.75 | 217.3438 | 0.392
4.8 | 219.375 | 0.396
4.85 | 221.25 | 0.4
4.9 | 222.8125 | 0.405
4.95 | 224.6875 | 0.409
5 | 226.4063 | 0.413
5.05 | 227.8125 | 0.417
5.1 | 229.2188 | 0.421
5.15 | 230.9375 | 0.425
5.2 | 232.5 | 0.43
5.25 | 233.9063 | 0.434
5.3 | 235.1563 | 0.438
5.35 | 237.3438 | 0.442
5.4 | 238.75 | 0.446
5.45 | 240.3125 | 0.45
5.5 | 241.4063 | 0.455
5.55 | 242.9688 | 0.459
5.6 | 244.5313 | 0.463
5.65 | 246.0938 | 0.467
5.7 | 247.5 | 0.471
5.75 | 248.9063 | 0.475
5.8 | 250.625 | 0.48
5.85 | 251.875 | 0.484
5.9 | 253.4375 | 0.488
5.95 | 254.6875 | 0.492
6 | 256.25 | 0.496
6.05 | 257.8125 | 0.5
6.1 | 259.2188 | 0.505
6.15 | 260.1563 | 0.509
6.2 | 261.875 | 0.513
6.25 | 263.4375 | 0.517
6.3 | 265.1563 | 0.521
6.35 | 266.4063 | 0.525
6.4 | 267.8125 | 0.53
6.45 | 269.6875 | 0.534
6.5 | 271.25 | 0.538
6.55 | 273.125 | 0.542
6.6 | 274.5313 | 0.546
6.65 | 276.0938 | 0.55
6.7 | 277.5 | 0.555
6.75 | 279.2188 | 0.559
6.8 | 280.625 | 0.563
6.85 | 282.5 | 0.567
6.9 | 284.2188 | 0.571
6.95 | 285.625 | 0.575
7 | 286.875 | 0.58
7.05 | 288.75 | 0.584
7.1 | 289.5313 | 0.588
7.15 | 291.7188 | 0.592
7.2 | 293.2813 | 0.596
7.25 | 295 | 0.6
7.3 | 296.4063 | 0.605
7.35 | 298.125 | 0.609
7.4 | 299.5313 | 0.613
7.45 | 301.4063 | 0.617
7.5 | 303.125 | 0.621
7.55 | 304.6875 | 0.625
7.6 | 306.25 | 0.63
7.65 | 308.4375 | 0.634
7.7 | 310 | 0.638
7.75 | 311.5625 | 0.642
7.8 | 313.75 | 0.646
7.85 | 314.8438 | 0.65
7.9 | 316.5625 | 0.655
7.95 | 318.4375 | 0.659
8 | 319.8438 | 0.663
8.05 | 321.5625 | 0.667
8.1 | 323.4375 | 0.671
8.15 | 325.1563 | 0.675
8.2 | 326.4063 | 0.68
8.25 | 328.2813 | 0.684
8.3 | 330.1563 | 0.688
8.35 | 331.875 | 0.692
8.4 | 333.5938 | 0.696
8.45 | 335.1563 | 0.7
8.5 | 337.0313 | 0.705
8.55 | 338.9063 | 0.709
8.6 | 340.625 | 0.713
8.65 | 341.875 | 0.717
8.7 | 344.0625 | 0.721
8.75 | 345.625 | 0.725
8.8 | 347.5 | 0.73
8.85 | 349.6875 | 0.734
8.9 | 351.0938 | 0.738
8.95 | 352.3438 | 0.742
9 | 354.0625 | 0.746
9.05 | 355.7813 | 0.75
9.1 | 357.3438 | 0.755
9.15 | 358.9063 | 0.759
9.2 | 360.9375 | 0.763
9.25 | 362.8125 | 0.767
9.3 | 364.8438 | 0.771
9.35 | 366.0938 | 0.775
9.4 | 367.5 | 0.78
9.45 | 369.2188 | 0.784
9.5 | 371.4063 | 0.788
9.55 | 373.4375 | 0.792
9.6 | 375.1563 | 0.796
9.65 | 376.875 | 0.8
9.7 | 378.75 | 0.805
9.75 | 380.4688 | 0.809
9.8 | 381.875 | 0.813
9.85 | 383.75 | 0.817
9.9 | 385.625 | 0.821
9.95 | 387.3438 | 0.825
10 | 389.0625 | 0.83
10.05 | 390.7813 | 0.834
10.1 | 392.6563 | 0.838
10.15 | 394.5313 | 0.842
10.2 | 396.5625 | 0.846
10.25 | 397.8125 | 0.85
10.3 | 399.8438 | 0.855
10.35 | 401.875 | 0.859
10.4 | 403.75 | 0.863
10.45 | 405.625 | 0.867
10.5 | 407.1875 | 0.871
10.55 | 409.0625 | 0.875
10.6 | 411.25 | 0.88
10.65 | 412.8125 | 0.884
10.7 | 414.5313 | 0.888
10.75 | 416.875 | 0.892
10.8 | 417.9688 | 0.896
10.85 | 419.6875 | 0.9
10.9 | 421.7188 | 0.905
10.95 | 423.5938 | 0.909
11 | 425.7813 | 0.913
11.05 | 427.1875 | 0.917
11.1 | 429.0625 | 0.921
11.15 | 430.7813 | 0.925
11.2 | 432.8125 | 0.93
11.25 | 434.8438 | 0.934
11.3 | 436.5625 | 0.938
11.35 | 437.8125 | 0.942
11.4 | 440.4688 | 0.946
11.45 | 442.0313 | 0.95
11.5 | 444.2188 | 0.955
11.55 | 445.7813 | 0.959
11.6 | 448.125 | 0.963
11.65 | 449.8438 | 0.967
11.7 | 451.4063 | 0.971
11.75 | 453.5938 | 0.975
11.8 | 456.4063 | 0.98
11.85 | 457.6563 | 0.984
11.9 | 460 | 0.988
11.95 | 461.25 | 0.992
12 | 462.9688 | 0.996
12.05 | 465 | 1
12.1 | 467.0313 | 1.005
12.15 | 468.75 | 1.009
12.2 | 471.0938 | 1.013
12.25 | 473.2813 | 1.017
12.3 | 474.0625 | 1.021
12.35 | 476.0938 | 1.025
12.4 | 478.2813 | 1.03
12.45 | 480 | 1.034
12.5 | 482.1875 | 1.038
12.55 | 483.75 | 1.042
12.6 | 485.7813 | 1.046
12.65 | 487.9688 | 1.05
12.7 | 489.6875 | 1.055
12.75 | 491.5625 | 1.059
12.8 | 493.4375 | 1.063
12.85 | 495 | 1.067
12.9 | 497.5 | 1.071
12.95 | 499.8438 | 1.075
13 | 501.0938 | 1.08
13.05 | 502.9687 | 1.084
13.1 | 504.6875 | 1.088
13.15 | 506.5625 | 1.092
13.2 | 508.9063 | 1.096
13.25 | 510.3125 | 1.1
13.3 | 513.4375 | 1.105
13.35 | 514.375 | 1.109
13.4 | 516.0938 | 1.113
13.45 | 518.2813 | 1.117
13.5 | 520.3125 | 1.121
13.55 | 522.3438 | 1.125
13.6 | 523.9063 | 1.13
13.65 | 525.9375 | 1.134
13.7 | 527.9688 | 1.138
13.75 | 530 | 1.142
13.8 | 531.7188 | 1.146
13.85 | 534.5313 | 1.15
13.9 | 535.625 | 1.155
13.95 | 537.3438 | 1.159
14 | 539.2188 | 1.163
14.05 | 541.0938 | 1.167
14.1 | 542.5 | 1.171
14.15 | 544.5313 | 1.175
14.2 | 546.4063 | 1.18
14.25 | 548.4375 | 1.184
14.3 | 550.4688 | 1.188
14.35 | 552.8125 | 1.192
14.4 | 554.2188 | 1.196
14.45 | 555.7813 | 1.2
14.5 | 558.125 | 1.205
14.55 | 560.3125 | 1.209
14.6 | 561.875 | 1.213
14.65 | 564.0625 | 1.217
14.7 | 565.7813 | 1.221
14.75 | 567.5 | 1.225
14.8 | 569.6875 | 1.23
14.85 | 571.5625 | 1.234
14.9 | 573.75 | 1.238
14.95 | 575.625 | 1.242
15 | 577.0313 | 1.246
15.05 | 579.0625 | 1.25
15.1 | 581.25 | 1.255
15.15 | 582.8125 | 1.259
15.2 | 585 | 1.263
15.25 | 587.3438 | 1.267
15.3 | 588.5938 | 1.271
15.35 | 590.7813 | 1.275
15.4 | 593.125 | 1.28
15.45 | 594.375 | 1.284
15.5 | 596.875 | 1.288
15.55 | 598.5938 | 1.292
15.6 | 600.625 | 1.296
15.65 | 602.0313 | 1.3
15.7 | 604.5313 | 1.305
15.75 | 606.4063 | 1.309
15.8 | 608.75 | 1.313
15.85 | 610.3125 | 1.317
15.9 | 612.1875 | 1.321
15.95 | 614.2188 | 1.325
16 | 615.7813 | 1.33
16.05 | 617.8125 | 1.334
16.1 | 619.5313 | 1.338
16.15 | 621.7188 | 1.342
16.2 | 623.75 | 1.346
16.25 | 625.7813 | 1.35
16.3 | 627.3438 | 1.355
16.35 | 629.5313 | 1.359
16.4 | 631.5625 | 1.363
16.45 | 633.4375 | 1.367
16.5 | 635.4688 | 1.371
16.55 | 637.3438 | 1.375
16.6 | 639.8438 | 1.38
16.65 | 641.5625 | 1.384
16.7 | 642.9688 | 1.388
16.75 | 645.4688 | 1.392
16.8 | 647.5 | 1.396
16.85 | 649.6875 | 1.4
16.9 | 651.4063 | 1.405
16.95 | 653.4375 | 1.409
17 | 655.4688 | 1.413
17.05 | 657.1875 | 1.417
17.1 | 658.75 | 1.421
17.15 | 660.7813 | 1.425
17.2 | 663.125 | 1.43
17.25 | 664.5313 | 1.434
17.3 | 666.7188 | 1.438
17.35 | 668.9063 | 1.442
17.4 | 671.25 | 1.446
17.45 | 672.5 | 1.45
17.5 | 674.5313 | 1.455
17.55 | 677.1875 | 1.459
17.6 | 678.75 | 1.463
17.65 | 680.7813 | 1.467
17.7 | 682.8125 | 1.471
17.75 | 684.5313 | 1.475
17.8 | 687.0313 | 1.48
17.85 | 689.0625 | 1.484
17.9 | 690.7813 | 1.488
17.95 | 692.8125 | 1.492
18 | 694.5313 | 1.496
18.05 | 696.875 | 1.5
18.1 | 698.4375 | 1.505
18.15 | 700.4688 | 1.509
18.2 | 702.3438 | 1.513
18.25 | 704.375 | 1.517
18.3 | 706.0938 | 1.521
18.35 | 708.125 | 1.525
18.4 | 710.3125 | 1.53
18.45 | 712.6563 | 1.534
18.5 | 714.0625 | 1.538
18.55 | 716.4063 | 1.542
18.6 | 718.4375 | 1.546
18.65 | 719.8438 | 1.55
18.7 | 722.1875 | 1.555
18.75 | 724.0625 | 1.559
18.8 | 726.25 | 1.563
18.85 | 728.2813 | 1.567
18.9 | 729.8438 | 1.571
18.95 | 731.875 | 1.575
19 | 733.5938 | 1.58
19.05 | 735.7813 | 1.584
19.1 | 737.8125 | 1.588
19.15 | 739.6875 | 1.592
19.2 | 741.5625 | 1.596
19.25 | 744.6875 | 1.6
19.3 | 745.7813 | 1.605
19.35 | 747.8125 | 1.609
19.4 | 749.6875 | 1.613
19.45 | 751.875 | 1.617
19.5 | 753.75 | 1.621
19.55 | 756.5625 | 1.626
19.6 | 757.5 | 1.63
19.65 | 759.5313 | 1.634
19.7 | 761.4063 | 1.638
19.75 | 763.4375 | 1.642
19.8 | 765.625 | 1.646
19.85 | 768.125 | 1.65
19.9 | 769.375 | 1.655
19.95 | 771.25 | 1.659
20 | 772.9688 | 1.663
20.05 | 774.6875 | 1.667
20.1 | 777.0313 | 1.671
20.15 | 778.9063 | 1.675
20.2 | 781.0938 | 1.679
20.25 | 782.9688 | 1.684
20.3 | 784.5313 | 1.688
20.35 | 786.5625 | 1.692
20.4 | 788.2813 | 1.696
20.45 | 790.3125 | 1.7
20.5 | 792.1875 | 1.705
20.55 | 794.5313 | 1.709
20.6 | 796.5625 | 1.713
20.65 | 798.5938 | 1.717
20.7 | 800.4688 | 1.721
20.75 | 802.5 | 1.725
20.8 | 804.2188 | 1.73
20.85 | 806.25 | 1.734
20.9 | 807.9688 | 1.738
20.95 | 810 | 1.742
21 | 812.1875 | 1.746
21.05 | 814.2188 | 1.75
21.1 | 815.4688 | 1.755
21.15 | 817.1875 | 1.759
21.2 | 819.5313 | 1.763
21.25 | 821.0938 | 1.767
21.3 | 823.125 | 1.771
21.35 | 825.3125 | 1.775
21.4 | 826.5625 | 1.78
21.45 | 829.5313 | 1.784
21.5 | 830.9375 | 1.788
21.55 | 833.75 | 1.792
21.6 | 834.6875 | 1.796
21.65 | 836.4063 | 1.8
21.7 | 838.4375 | 1.805
21.75 | 840.4688 | 1.809
21.8 | 842.6563 | 1.813
21.85 | 844.5313 | 1.817
21.9 | 846.7188 | 1.821
21.95 | 848.4375 | 1.825
22 | 850.3125 | 1.83
22.05 | 852.0313 | 1.834
22.1 | 854.2188 | 1.838
22.15 | 856.0938 | 1.842
22.2 | 857.6563 | 1.846
22.25 | 859.8438 | 1.85
22.3 | 861.25 | 1.855
22.35 | 863.5938 | 1.859
22.4 | 865.7813 | 1.863
22.45 | 867.6563 | 1.867
22.5 | 869.2188 | 1.871
22.55 | 871.5625 | 1.875
22.6 | 873.75 | 1.88
22.65 | 875.3125 | 1.884
22.7 | 877.1875 | 1.888
22.75 | 879.375 | 1.892
22.8 | 880.7813 | 1.896
22.85 | 883.5938 | 1.9
22.9 | 885.1563 | 1.905
22.95 | 886.7188 | 1.909
23 | 888.9063 | 1.913
23.05 | 890.4688 | 1.917
23.1 | 892.1875 | 1.921
23.15 | 893.9063 | 1.925
23.2 | 896.0938 | 1.93
23.25 | 897.8125 | 1.934
23.3 | 899.5313 | 1.938
23.35 | 901.875 | 1.942
23.4 | 903.4375 | 1.946
23.45 | 905.3125 | 1.95
23.5 | 907.1875 | 1.955
23.55 | 909.375 | 1.959
23.6 | 910.7813 | 1.963
23.65 | 913.2813 | 1.967
23.7 | 914.8438 | 1.971
23.75 | 916.7188 | 1.975
23.8 | 918.2813 | 1.98
23.85 | 920.4688 | 1.984
23.9 | 922.3438 | 1.988
23.95 | 924.0625 | 1.992
24 | 925.9375 | 1.996
24.05 | 927.5 | 2
24.1 | 929.8438 | 2.005
24.15 | 931.7188 | 2.009
24.2 | 934.0625 | 2.013
24.25 | 935 | 2.017
24.3 | 937.0313 | 2.021
24.35 | 939.375 | 2.025
24.4 | 940.625 | 2.03
24.45 | 942.3438 | 2.034
24.5 | 944.375 | 2.038
24.55 | 946.25 | 2.042
24.6 | 948.4375 | 2.046
24.65 | 950.1563 | 2.05
24.7 | 952.0313 | 2.055
24.75 | 953.9063 | 2.059
24.8 | 955.7813 | 2.063
24.85 | 957.1875 | 2.067
24.9 | 959.375 | 2.071
24.95 | 960.9375 | 2.075
25 | 962.9688 | 2.08
25.05 | 964.2188 | 2.084
25.1 | 966.0938 | 2.088
25.15 | 967.8125 | 2.092
25.2 | 969.5313 | 2.096
25.25 | 971.7188 | 2.1
25.3 | 973.9063 | 2.105
25.35 | 974.6875 | 2.109
25.4 | 977.0313 | 2.113
25.45 | 978.9063 | 2.117
25.5 | 981.25 | 2.121
25.55 | 982.9688 | 2.125
25.6 | 984.5313 | 2.13
25.65 | 986.4063 | 2.134
25.7 | 987.3438 | 2.138
25.75 | 989.6875 | 2.142
25.8 | 992.0313 | 2.146
25.85 | 993.2813 | 2.15
25.9 | 995.4688 | 2.155
25.95 | 997.5 | 2.159
26 | 999.6875 | 2.163
26.05 | 1000 | 2.167
26.1 | 1001.875 | 2.171
26.15 | 1003.75 | 2.175
26.2 | 1005.469 | 2.18
26.25 | 1007.188 | 2.184
26.3 | 1008.75 | 2.188
26.35 | 1010.781 | 2.192
26.4 | 1012.656 | 2.196
26.45 | 1014.531 | 2.2
26.5 | 1015.469 | 2.205
26.55 | 1017.188 | 2.209
26.6 | 1019.375 | 2.213
26.65 | 1020.781 | 2.217
26.7 | 1022.344 | 2.221
26.75 | 1024.375 | 2.225
26.8 | 1025.625 | 2.23
26.85 | 1027.344 | 2.234
26.9 | 1029.219 | 2.238
26.95 | 1031.563 | 2.242
27 | 1033.125 | 2.246
27.05 | 1034.531 | 2.25
27.1 | 1036.406 | 2.254
27.15 | 1037.344 | 2.259
27.2 | 1039.219 | 2.263
27.25 | 1041.25 | 2.267
27.3 | 1042.813 | 2.271
27.35 | 1044.688 | 2.275
27.4 | 1045.938 | 2.28
27.45 | 1047.969 | 2.284
27.5 | 1049.375 | 2.288
27.55 | 1051.25 | 2.292
27.6 | 1052.813 | 2.296
27.65 | 1054.688 | 2.3
27.7 | 1056.406 | 2.305
27.75 | 1058.281 | 2.309
27.8 | 1060.313 | 2.313
27.85 | 1061.25 | 2.317
27.9 | 1063.281 | 2.321
27.95 | 1065.156 | 2.325
28 | 1066.875 | 2.33
28.05 | 1067.813 | 2.334
28.1 | 1070.156 | 2.338
28.15 | 1070.781 | 2.342
28.2 | 1072.5 | 2.346
28.25 | 1074.375 | 2.35
28.3 | 1075.469 | 2.355
28.35 | 1077.031 | 2.359
28.4 | 1078.594 | 2.363
28.45 | 1080.313 | 2.367
28.5 | 1081.719 | 2.371
28.55 | 1083.281 | 2.375
28.6 | 1085 | 2.38
28.65 | 1086.25 | 2.384
28.7 | 1087.656 | 2.388
28.75 | 1090 | 2.392
28.8 | 1090.938 | 2.396
28.85 | 1091.875 | 2.4
28.9 | 1094.375 | 2.405
28.95 | 1095.625 | 2.409
29 | 1096.563 | 2.413
29.05 | 1098.281 | 2.417
29.1 | 1099.375 | 2.421
29.15 | 1100.781 | 2.425
29.2 | 1102.188 | 2.43
29.25 | 1103.906 | 2.434
29.3 | 1105.469 | 2.438
29.35 | 1106.563 | 2.442
29.4 | 1108.75 | 2.446
29.45 | 1109.844 | 2.45
29.5 | 1110.625 | 2.455
29.55 | 1112.656 | 2.459
29.6 | 1114.063 | 2.463
29.65 | 1115.469 | 2.467
29.7 | 1116.563 | 2.471
29.75 | 1118.125 | 2.475
29.8 | 1119.531 | 2.48
29.85 | 1121.406 | 2.484
29.9 | 1122.5 | 2.488
29.95 | 1123.906 | 2.492
30 | 1124.531 | 2.496
30.05 | 1125.625 | 2.5
30.1 | 1127.344 | 2.505
30.15 | 1129.063 | 2.509
30.2 | 1130.156 | 2.513
30.25 | 1131.563 | 2.517
30.3 | 1133.125 | 2.521
30.35 | 1134.063 | 2.525
30.4 | 1135.469 | 2.53
30.45 | 1136.563 | 2.534
30.5 | 1138.125 | 2.538
30.55 | 1139.531 | 2.542
30.6 | 1140.156 | 2.546
30.65 | 1142.031 | 2.55
30.7 | 1143.281 | 2.555
30.75 | 1144.375 | 2.559
30.8 | 1145.625 | 2.563
30.85 | 1146.719 | 2.567
30.9 | 1148.125 | 2.571
30.95 | 1149.531 | 2.575
31 | 1150.313 | 2.58
31.05 | 1151.094 | 2.584
31.1 | 1152.344 | 2.588
31.15 | 1153.75 | 2.592
31.2 | 1155.156 | 2.596
31.25 | 1155.938 | 2.6
31.3 | 1157.344 | 2.605
31.35 | 1158.281 | 2.609
31.4 | 1159.688 | 2.613
31.45 | 1160.625 | 2.617
31.5 | 1161.563 | 2.621
31.55 | 1162.656 | 2.625
31.6 | 1163.438 | 2.63
31.65 | 1164.688 | 2.634
31.7 | 1165.625 | 2.638
31.75 | 1166.563 | 2.642
31.8 | 1167.813 | 2.646
31.85 | 1168.594 | 2.65
31.9 | 1169.844 | 2.655
31.95 | 1170.938 | 2.659
32 | 1171.094 | 2.663
32.05 | 1171.875 | 2.667
32.1 | 1173.594 | 2.671
32.15 | 1174.063 | 2.675
32.2 | 1174.844 | 2.68
32.25 | 1175.781 | 2.684
32.3 | 1177.188 | 2.688
32.35 | 1177.656 | 2.692
32.4 | 1178.281 | 2.696
32.45 | 1179.063 | 2.7
32.5 | 1179.844 | 2.705
32.55 | 1180.781 | 2.709
32.6 | 1181.563 | 2.713
32.65 | 1182.656 | 2.717
32.7 | 1182.813 | 2.721
32.75 | 1184.063 | 2.725
32.8 | 1184.375 | 2.73
32.85 | 1185.313 | 2.734
32.9 | 1185.938 | 2.738
32.95 | 1187.031 | 2.742
33 | 1186.719 | 2.746
33.05 | 1187.5 | 2.75
33.1 | 1188.281 | 2.755
33.15 | 1188.75 | 2.759
33.2 | 1189.375 | 2.763
33.25 | 1190 | 2.767
33.3 | 1190.313 | 2.771
33.35 | 1191.094 | 2.775
33.4 | 1191.25 | 2.78
33.45 | 1191.875 | 2.784
33.5 | 1192.5 | 2.788
33.55 | 1193.75 | 2.792
33.6 | 1193.281 | 2.796
33.65 | 1193.906 | 2.8
33.7 | 1194.219 | 2.805
33.75 | 1194.844 | 2.809
33.8 | 1194.844 | 2.813
33.85 | 1195.469 | 2.817
33.9 | 1195.781 | 2.821
33.95 | 1195.938 | 2.825
34 | 1195.313 | 2.83
34.05 | 1195.938 | 2.834
34.1 | 1196.25 | 2.838
34.15 | 1196.563 | 2.842
34.2 | 1196.406 | 2.846
34.25 | 1196.094 | 2.85
34.3 | 1197.188 | 2.855
34.35 | 1196.094 | 2.859
34.4 | 1196.406 | 2.863
34.45 | 1196.406 | 2.867
34.5 | 1196.719 | 2.871
34.55 | 1196.094 | 2.875
34.6 | 1196.406 | 2.88
34.65 | 1195.938 | 2.884
34.7 | 1195.469 | 2.888
34.75 | 1195.313 | 2.892
34.8 | 1195.313 | 2.896
34.85 | 1194.688 | 2.9
34.9 | 1194.531 | 2.905
34.95 | 1193.906 | 2.909
35 | 1192.813 | 2.913
35.05 | 1192.344 | 2.917
35.1 | 1192.344 | 2.921
35.15 | 1191.094 | 2.925
35.2 | 1190.313 | 2.93
35.25 | 1189.688 | 2.934
35.3 | 1189.688 | 2.938
35.35 | 1187.813 | 2.942
35.4 | 1186.719 | 2.946
35.45 | 1185.938 | 2.95
35.5 | 1184.688 | 2.955
35.55 | 1183.75 | 2.959
35.6 | 1182.031 | 2.963
35.65 | 1181.094 | 2.967
35.7 | 1179.531 | 2.971
35.75 | 1178.125 | 2.975
35.8 | 1176.719 | 2.98
35.85 | 1174.688 | 2.984
35.9 | 1172.5 | 2.988
35.95 | 1170.313 | 2.992
36 | 1168.125 | 2.996
36.05 | 1165.469 | 3
36.1 | 1163.75 | 3.005
36.15 | 1160.156 | 3.009
36.2 | 1157.656 | 3.013
36.25 | 1154.688 | 3.017
36.3 | 1151.563 | 3.021
36.35 | 1148.125 | 3.025
36.4 | 1144.375 | 3.03
36.45 | 1140.469 | 3.034
36.5 | 1136.563 | 3.038
36.55 | 1132.031 | 3.042
36.6 | 1127.656 | 3.046
36.65 | 1122.813 | 3.05
36.7 | 1117.5 | 3.055
36.75 | 1112.5 | 3.059
36.8 | 1106.719 | 3.063
36.85 | 1101.406 | 3.067
36.9 | 1094.688 | 3.071
36.95 | 1087.5 | 3.075
37 | 1080.469 | 3.08
37.05 | 1072.5 | 3.084
37.1 | 1064.063 | 3.088
37.15 | 1055.938 | 3.092
37.2 | 1046.25 | 3.096
37.25 | 1035.938 | 3.1
37.3 | 1025 | 3.105
37.35 | 1012.813 | 3.109
37.4 | 999.5313 | 3.113
37.45 | 985 | 3.117
37.5 | 969.2188 | 3.121
37.55 | 952.0313 | 3.125
37.6 | 933.75 | 3.13
37.65 | 915 | 3.134
37.7 | 894.375 | 3.138
37.75 | 872.5 | 3.142
37.8 | 850.4688 | 3.146
37.85 | 827.8125 | 3.15
37.9 | 804.2188 | 3.155
37.95 | 781.0938 | 3.159
38 | 757.3438 | 3.163
38.05 | 734.2188 | 3.167
38.1 | 712.1875 | 3.171
38.15 | 692.0313 | 3.175
38.2 | 674.375 | 3.18
38.25 | 658.4375 | 3.184
38.3 | 644.0625 | 3.188
38.35 | 631.25 | 3.192
38.4 | 620 | 3.196
38.45 | 608.9063 | 3.2
38.5 | 598.5938 | 3.205
38.55 | 587.9688 | 3.209
38.6 | 577.6563 | 3.213
38.65 | 567.8125 | 3.217
38.7 | 559.2188 | 3.221
38.75 | 551.25 | 3.225
38.8 | 544.0625 | 3.23
38.85 | 537.9688 | 3.234
38.9 | 532.8125 | 3.238
38.95 | 527.8125 | 3.242
39 | 523.5938 | 3.246
39.05 | 520.7813 | 3.25
39.1 | 516.875 | 3.255
39.15 | 514.375 | 3.259
39.2 | 511.7188 | 3.263
39.25 | 510.1563 | 3.267
39.3 | 508.75 | 3.271
39.35 | 506.5625 | 3.275
39.4 | 505 | 3.28
39.45 | 502.9687 | 3.284
39.5 | 502.3438 | 3.288
39.55 | 501.5625 | 3.292
39.6 | 500.4687 | 3.296
39.65 | 499.6875 | 3.3
39.7 | 498.75 | 3.305
39.75 | 497.9688 | 3.309
39.8 | 497.0313 | 3.313
39.85 | 496.7188 | 3.317
39.9 | 496.4063 | 3.321
39.95 | 495.625 | 3.325
40 | 495.1563 | 3.33
40.05 | 494.375 | 3.334
40.1 | 493.75 | 3.338
40.15 | 493.5938 | 3.342
40.2 | 492.1875 | 3.346
40.25 | 490.7813 | 3.35
40.3 | 490.3125 | 3.355
40.35 | 489.6875 | 3.359
40.4 | 488.75 | 3.363
40.45 | 487.6563 | 3.367
40.5 | 486.7188 | 3.371
40.55 | 485.7813 | 3.375
40.6 | 485.1563 | 3.38
40.65 | 484.0625 | 3.384
40.7 | 483.5938 | 3.388
40.75 | 482.3438 | 3.392
40.8 | 481.4063 | 3.396
40.85 | 479.6875 | 3.4
40.9 | 478.4375 | 3.405
40.95 | 477.1875 | 3.409
41 | 476.0938 | 3.413
41.05 | 475.1563 | 3.417
41.1 | 473.75 | 3.421
41.15 | 472.9688 | 3.425
41.2 | 471.7188 | 3.43
41.25 | 470.7813 | 3.434
41.3 | 469.8438 | 3.438
41.35 | 468.9063 | 3.442
41.4 | 467.6563 | 3.446
41.45 | 467.1875 | 3.45
41.5 | 466.4063 | 3.455
41.55 | 465.625 | 3.459
41.6 | 465 | 3.463
41.65 | 463.5938 | 3.467
41.7 | 462.6563 | 3.471
41.75 | 461.875 | 3.475
41.8 | 460.625 | 3.48
41.85 | 459.6875 | 3.484
41.9 | 458.75 | 3.488
41.95 | 457.1875 | 3.492
42 | 456.5625 | 3.496
42.05 | 455.1563 | 3.5
42.1 | 453.9063 | 3.505
42.15 | 452.8125 | 3.509
42.2 | 451.0938 | 3.513
42.25 | 450.1563 | 3.517
42.3 | 449.2188 | 3.521
42.35 | 448.125 | 3.525
42.4 | 446.875 | 3.53
42.45 | 445.7813 | 3.534
42.5 | 444.5313 | 3.538
42.55 | 444.0625 | 3.542
42.6 | 442.5 | 3.546
42.65 | 441.5625 | 3.55
42.7 | 440 | 3.555
42.75 | 438.5938 | 3.559
42.8 | 437.3438 | 3.563
42.85 | 435.4688 | 3.567
42.9 | 434.5313 | 3.571
42.95 | 432.6563 | 3.575
43 | 430.9375 | 3.58
43.05 | 429.6875 | 3.584
43.1 | 427.9688 | 3.588
43.15 | 426.0938 | 3.592
43.2 | 424.0625 | 3.596
43.25 | 422.1875 | 3.6
43.3 | 419.2188 | 3.605
43.35 | 416.5625 | 3.609
43.4 | 413.75 | 3.613
43.45 | 410.9375 | 3.617
43.5 | 408.125 | 3.621
43.55 | 405.7813 | 3.625
43.6 | 402.8125 | 3.63
43.65 | 400.625 | 3.634
43.7 | 397.8125 | 3.638
43.75 | 395.4688 | 3.642
43.8 | 392.5 | 3.646
43.85 | 390.625 | 3.65
43.9 | 387.5 | 3.655
43.95 | 384.8438 | 3.659
44 | 382.8125 | 3.663
44.05 | 380.4688 | 3.667
44.1 | 379.2188 | 3.671
44.15 | 376.7188 | 3.675
44.2 | 374.375 | 3.68
44.25 | 372.3438 | 3.684
44.3 | 370.1563 | 3.688
44.35 | 367.9688 | 3.692
44.4 | 366.0938 | 3.696
44.45 | 364.375 | 3.7
44.5 | 362.3438 | 3.705
44.55 | 360.1563 | 3.709
44.6 | 357.9688 | 3.713
44.65 | 356.0938 | 3.717
44.7 | 353.75 | 3.721
44.75 | 350.4688 | 3.725
44.8 | 348.75 | 3.73
44.85 | 346.5625 | 3.734
44.9 | 343.9063 | 3.738
44.95 | 341.5625 | 3.742
45 | 339.0625 | 3.746
45.05 | 336.5625 | 3.75
45.1 | 333.9063 | 3.755
45.15 | 331.5625 | 3.759
45.2 | 329.5313 | 3.763
45.25 | 327.1875 | 3.767
45.3 | 324.5313 | 3.771
45.35 | 321.7188 | 3.775
45.4 | 318.125 | 3.78
45.45 | 313.9063 | 3.784
45.5 | 309.0625 | 3.788
45.55 | 303.9063 | 3.792
45.6 | 299.8438 | 3.796
45.65 | 296.4063 | 3.8
45.7 | 292.9688 | 3.805
45.75 | 289.8438 | 3.809
45.8 | 287.1875 | 3.813
45.85 | 284.5313 | 3.817
45.9 | 282.5 | 3.821
45.95 | 280.4688 | 3.825
46 | 278.2813 | 3.83
46.05 | 276.25 | 3.834
46.1 | 274.6875 | 3.838
46.15 | 272.9688 | 3.842
46.2 | 271.7188 | 3.846
46.25 | 269.5313 | 3.85
46.3 | 267.5 | 3.855
46.35 | 265.7813 | 3.859
46.4 | 263.2813 | 3.863
46.45 | 261.5625 | 3.867
46.5 | 259.6875 | 3.871
46.55 | 257.9688 | 3.875
46.6 | 256.5625 | 3.88
46.65 | 255.4688 | 3.884
46.7 | 254.8437 | 3.888
46.75 | 253.5938 | 3.892
46.8 | 252.1875 | 3.896
46.85 | 251.5625 | 3.9
46.9 | 250.4688 | 3.905
46.9 | 250.4688 | 3.905
1- 5
Time | Force | Stroke
sec | N | mm
0 | -0.9375 | 0
0.05 | -0.9375 | 0.001
0.1 | -1.5625 | 0.004
0.15 | 0 | 0.008
0.2 | 2.1875 | 0.013
0.25 | 5.625 | 0.017
0.3 | 8.75 | 0.021
0.35 | 11.875 | 0.025
0.4 | 14.6875 | 0.029
0.45 | 16.71875 | 0.034
0.5 | 17.8125 | 0.038
0.55 | 20.625 | 0.042
0.6 | 22.5 | 0.046
0.65 | 23.90625 | 0.05
0.7 | 26.25 | 0.055
0.75 | 27.34375 | 0.059
0.8 | 29.84375 | 0.063
0.85 | 31.71875 | 0.067
0.9 | 33.125 | 0.071
0.95 | 34.375 | 0.075
1 | 35.625 | 0.08
1.05 | 36.40625 | 0.084
1.1 | 38.28125 | 0.088
1.15 | 38.59375 | 0.092
1.2 | 40.78125 | 0.096
1.25 | 42.34375 | 0.1
1.3 | 44.0625 | 0.105
1.35 | 45 | 0.109
1.4 | 46.71875 | 0.113
1.45 | 49.375 | 0.117
1.5 | 51.5625 | 0.121
1.55 | 54.375 | 0.125
1.6 | 56.71875 | 0.13
1.65 | 59.53125 | 0.134
1.7 | 60.78125 | 0.138
1.75 | 62.8125 | 0.142
1.8 | 65.15625 | 0.146
1.85 | 67.65625 | 0.15
1.9 | 70.3125 | 0.155
1.95 | 72.1875 | 0.159
2 | 75 | 0.163
2.05 | 77.34375 | 0.167
2.1 | 81.09375 | 0.171
2.15 | 84.21875 | 0.175
2.2 | 86.875 | 0.18
2.25 | 89.21875 | 0.184
2.3 | 92.34375 | 0.188
2.35 | 95 | 0.192
2.4 | 98.125 | 0.196
2.45 | 100.7813 | 0.2
2.5 | 103.125 | 0.205
2.55 | 105.7813 | 0.209
2.6 | 107.9688 | 0.213
2.65 | 111.25 | 0.217
2.7 | 112.5 | 0.221
2.75 | 117.0313 | 0.225
2.8 | 119.8438 | 0.23
2.85 | 122.6563 | 0.234
2.9 | 125.7813 | 0.238
2.95 | 128.75 | 0.242
3 | 131.4063 | 0.246
3.05 | 134.8438 | 0.25
3.1 | 137.3438 | 0.255
3.15 | 139.6875 | 0.259
3.2 | 144.2188 | 0.263
3.25 | 147.1875 | 0.267
3.3 | 150.4688 | 0.271
3.35 | 152.8125 | 0.275
3.4 | 155.4688 | 0.28
3.45 | 159.2188 | 0.284
3.5 | 161.7188 | 0.288
3.55 | 163.5938 | 0.292
3.6 | 167.8125 | 0.296
3.65 | 171.4063 | 0.3
3.7 | 173.9063 | 0.305
3.75 | 177.6563 | 0.309
3.8 | 180.3125 | 0.313
3.85 | 183.125 | 0.317
3.9 | 186.5625 | 0.321
3.95 | 188.9063 | 0.325
4 | 191.875 | 0.33
4.05 | 195.7813 | 0.334
4.1 | 198.75 | 0.338
4.15 | 201.7188 | 0.342
4.2 | 205.625 | 0.346
4.25 | 208.2813 | 0.35
4.3 | 212.3438 | 0.355
4.35 | 216.0938 | 0.359
4.4 | 219.375 | 0.363
4.45 | 221.875 | 0.367
4.5 | 225 | 0.371
4.55 | 228.4375 | 0.375
4.6 | 231.7188 | 0.38
4.65 | 235.1563 | 0.384
4.7 | 238.5938 | 0.388
4.75 | 240.7813 | 0.392
4.8 | 244.375 | 0.396
4.85 | 247.9688 | 0.4
4.9 | 252.0312 | 0.405
4.95 | 255.7813 | 0.409
5 | 258.4375 | 0.413
5.05 | 261.4063 | 0.417
5.1 | 264.0625 | 0.421
5.15 | 267.8125 | 0.425
5.2 | 270.3125 | 0.43
5.25 | 274.2188 | 0.434
5.3 | 277.5 | 0.438
5.35 | 280.625 | 0.442
5.4 | 283.4375 | 0.446
5.45 | 286.5625 | 0.45
5.5 | 290.3125 | 0.455
5.55 | 292.3438 | 0.459
5.6 | 296.7188 | 0.463
5.65 | 299.5313 | 0.467
5.7 | 302.5 | 0.471
5.75 | 305.7813 | 0.475
5.8 | 309.0625 | 0.48
5.85 | 312.1875 | 0.484
5.9 | 315.3125 | 0.488
5.95 | 318.9063 | 0.492
6 | 321.875 | 0.496
6.05 | 324.6875 | 0.5
6.1 | 327.8125 | 0.505
6.15 | 330.9375 | 0.509
6.2 | 334.375 | 0.513
6.25 | 336.875 | 0.517
6.3 | 340.1563 | 0.521
6.35 | 343.125 | 0.525
6.4 | 345.9375 | 0.53
6.45 | 348.9063 | 0.534
6.5 | 352.1875 | 0.538
6.55 | 354.8438 | 0.542
6.6 | 358.5938 | 0.546
6.65 | 361.4063 | 0.55
6.7 | 363.9063 | 0.555
6.75 | 367.0313 | 0.559
6.8 | 370 | 0.563
6.85 | 373.125 | 0.567
6.9 | 376.5625 | 0.571
6.95 | 379.5313 | 0.575
7 | 382.3438 | 0.58
7.05 | 385.3125 | 0.584
7.1 | 388.4375 | 0.588
7.15 | 391.4063 | 0.592
7.2 | 394.375 | 0.596
7.25 | 397.1875 | 0.6
7.3 | 400 | 0.605
7.35 | 402.9688 | 0.609
7.4 | 406.0938 | 0.613
7.45 | 408.4375 | 0.617
7.5 | 411.7188 | 0.621
7.55 | 414.2188 | 0.625
7.6 | 416.875 | 0.63
7.65 | 419.8438 | 0.634
7.7 | 423.125 | 0.638
7.75 | 425.9375 | 0.642
7.8 | 428.9063 | 0.646
7.85 | 430.9375 | 0.65
7.9 | 434.375 | 0.655
7.95 | 437.3438 | 0.659
8 | 439.0625 | 0.663
8.05 | 442.3438 | 0.667
8.1 | 445.3125 | 0.671
8.15 | 448.5938 | 0.675
8.2 | 451.0938 | 0.68
8.25 | 454.375 | 0.684
8.3 | 456.4063 | 0.688
8.35 | 459.6875 | 0.692
8.4 | 462.3438 | 0.696
8.45 | 463.75 | 0.7
8.5 | 466.875 | 0.705
8.55 | 469.375 | 0.709
8.6 | 472.1875 | 0.713
8.65 | 475.3125 | 0.717
8.7 | 478.2813 | 0.721
8.75 | 481.5625 | 0.725
8.8 | 483.75 | 0.73
8.85 | 485.9375 | 0.734
8.9 | 489.0625 | 0.738
8.95 | 491.875 | 0.742
9 | 494.8438 | 0.746
9.05 | 497.0313 | 0.75
9.1 | 497.9688 | 0.755
9.15 | 501.5625 | 0.759
9.2 | 504.5313 | 0.763
9.25 | 507.6563 | 0.767
9.3 | 510 | 0.771
9.35 | 512.8125 | 0.775
9.4 | 514.8438 | 0.78
9.45 | 517.0313 | 0.784
9.5 | 520 | 0.788
9.55 | 522.3438 | 0.792
9.6 | 523.9063 | 0.796
9.65 | 523.9063 | 0.8
9.7 | 524.6875 | 0.805
9.75 | 527.6563 | 0.809
9.8 | 530 | 0.813
9.85 | 533.125 | 0.817
9.9 | 536.25 | 0.821
9.95 | 538.125 | 0.825
10 | 540.625 | 0.83
10.05 | 543.5938 | 0.834
10.1 | 546.5625 | 0.838
10.15 | 548.4375 | 0.842
10.2 | 550.9375 | 0.846
10.25 | 553.75 | 0.85
10.3 | 555.4688 | 0.855
10.35 | 558.5938 | 0.859
10.4 | 560.3125 | 0.863
10.45 | 562.9688 | 0.867
10.5 | 563.75 | 0.871
10.55 | 566.25 | 0.875
10.6 | 568.9063 | 0.88
10.65 | 571.25 | 0.884
10.7 | 573.125 | 0.888
10.75 | 575.9375 | 0.892
10.8 | 577.8125 | 0.896
10.85 | 580.3125 | 0.9
10.9 | 582.6563 | 0.905
10.95 | 584.2188 | 0.909
11 | 587.1875 | 0.913
11.05 | 588.9063 | 0.917
11.1 | 591.0938 | 0.921
11.15 | 592.9688 | 0.925
11.2 | 595.7813 | 0.93
11.25 | 597.9688 | 0.934
11.3 | 599.2188 | 0.938
11.35 | 602.1875 | 0.942
11.4 | 602.8125 | 0.946
11.45 | 606.5625 | 0.95
11.5 | 609.0625 | 0.955
11.55 | 611.0938 | 0.959
11.6 | 612.5 | 0.963
11.65 | 615.1563 | 0.967
11.7 | 617.0313 | 0.971
11.75 | 619.6875 | 0.975
11.8 | 621.875 | 0.98
11.85 | 623.9063 | 0.984
11.9 | 625.9375 | 0.988
11.95 | 627.6563 | 0.992
12 | 630.3125 | 0.996
12.05 | 631.25 | 1
12.1 | 633.9063 | 1.005
12.15 | 636.0938 | 1.009
12.2 | 638.4375 | 1.013
12.25 | 640.3125 | 1.017
12.3 | 642.0313 | 1.021
12.35 | 644.375 | 1.025
12.4 | 645.9375 | 1.03
12.45 | 648.75 | 1.034
12.5 | 650.7813 | 1.038
12.55 | 652.8125 | 1.042
12.6 | 654.6875 | 1.046
12.65 | 657.0313 | 1.05
12.7 | 658.125 | 1.055
12.75 | 660.7813 | 1.059
12.8 | 662.8125 | 1.063
12.85 | 664.8438 | 1.067
12.9 | 667.0313 | 1.071
12.95 | 667.8125 | 1.075
13 | 670.1563 | 1.08
13.05 | 672.8125 | 1.084
13.1 | 675 | 1.088
13.15 | 676.0938 | 1.092
13.2 | 679.0625 | 1.096
13.25 | 680.7813 | 1.1
13.3 | 682.3438 | 1.105
13.35 | 684.2188 | 1.109
13.4 | 686.4063 | 1.113
13.45 | 687.8125 | 1.117
13.5 | 689.6875 | 1.121
13.55 | 692.3438 | 1.125
13.6 | 694.0625 | 1.13
13.65 | 696.4063 | 1.134
13.7 | 697.6563 | 1.138
13.75 | 699.6875 | 1.142
13.8 | 700.9375 | 1.146
13.85 | 702.8125 | 1.15
13.9 | 704.5313 | 1.155
13.95 | 705.4688 | 1.159
14 | 708.4375 | 1.163
14.05 | 710 | 1.167
14.1 | 711.5625 | 1.171
14.15 | 712.6563 | 1.175
14.2 | 715 | 1.18
14.25 | 716.5625 | 1.184
14.3 | 718.125 | 1.188
14.35 | 719.6875 | 1.192
14.4 | 721.5625 | 1.196
14.45 | 722.3438 | 1.2
14.5 | 724.2188 | 1.205
14.55 | 725.7813 | 1.209
14.6 | 727.1875 | 1.213
14.65 | 729.2188 | 1.217
14.7 | 730.9375 | 1.221
14.75 | 732.1875 | 1.225
14.8 | 734.5313 | 1.23
14.85 | 736.25 | 1.234
14.9 | 737.8125 | 1.238
14.95 | 738.75 | 1.242
15 | 740.7813 | 1.246
15.05 | 741.875 | 1.25
15.1 | 743.5938 | 1.255
15.15 | 745.4688 | 1.259
15.2 | 746.875 | 1.263
15.25 | 748.4375 | 1.267
15.3 | 750.3125 | 1.271
15.35 | 751.5625 | 1.275
15.4 | 752.9688 | 1.28
15.45 | 753.9063 | 1.284
15.5 | 754.8438 | 1.288
15.55 | 757.1875 | 1.292
15.6 | 758.4375 | 1.296
15.65 | 759.8438 | 1.3
15.7 | 762.3438 | 1.305
15.75 | 763.125 | 1.309
15.8 | 764.5313 | 1.313
15.85 | 766.25 | 1.317
15.9 | 767.1875 | 1.321
15.95 | 769.8438 | 1.325
16 | 770.4688 | 1.33
16.05 | 772.0313 | 1.334
16.1 | 773.2813 | 1.338
16.15 | 774.375 | 1.342
16.2 | 776.25 | 1.346
16.25 | 777.6563 | 1.35
16.3 | 778.2813 | 1.355
16.35 | 780 | 1.359
16.4 | 780.7813 | 1.363
16.45 | 782.1875 | 1.367
16.5 | 784.0625 | 1.371
16.55 | 785.1563 | 1.375
16.6 | 786.25 | 1.38
16.65 | 787.6563 | 1.384
16.7 | 788.75 | 1.388
16.75 | 789.2188 | 1.392
16.8 | 790.625 | 1.396
16.85 | 791.0938 | 1.4
16.9 | 792.5 | 1.405
16.95 | 794.5313 | 1.409
17 | 795.9375 | 1.413
17.05 | 796.875 | 1.417
17.1 | 796.875 | 1.421
17.15 | 798.9063 | 1.425
17.2 | 799.5313 | 1.43
17.25 | 801.25 | 1.434
17.3 | 801.7188 | 1.438
17.35 | 802.9688 | 1.442
17.4 | 804.5313 | 1.446
17.45 | 804.5313 | 1.45
17.5 | 806.4063 | 1.455
17.55 | 805.7813 | 1.459
17.6 | 807.9688 | 1.463
17.65 | 808.9063 | 1.467
17.7 | 810.3125 | 1.471
17.75 | 810.625 | 1.475
17.8 | 811.4063 | 1.48
17.85 | 812.3438 | 1.484
17.9 | 813.125 | 1.488
17.95 | 814.2188 | 1.492
18 | 815 | 1.496
18.05 | 816.25 | 1.5
18.1 | 816.5625 | 1.505
18.15 | 817.6563 | 1.509
18.2 | 817.8125 | 1.513
18.25 | 818.4375 | 1.517
18.3 | 818.4375 | 1.521
18.35 | 820.1563 | 1.525
18.4 | 819.8438 | 1.53
18.45 | 820.625 | 1.534
18.5 | 820.9375 | 1.538
18.55 | 821.7188 | 1.542
18.6 | 823.125 | 1.546
18.65 | 822.9688 | 1.55
18.7 | 824.375 | 1.555
18.75 | 824.375 | 1.559
18.8 | 824.6875 | 1.563
18.85 | 825.3125 | 1.567
18.9 | 824.5313 | 1.571
18.95 | 826.875 | 1.575
19 | 826.7188 | 1.58
19.05 | 827.6563 | 1.584
19.1 | 828.2813 | 1.588
19.15 | 828.75 | 1.592
19.2 | 829.2188 | 1.596
19.25 | 829.6875 | 1.6
19.3 | 829.5313 | 1.605
19.35 | 829.8438 | 1.609
19.4 | 830.3125 | 1.613
19.45 | 830.625 | 1.617
19.5 | 830.9375 | 1.621
19.55 | 830.625 | 1.625
19.6 | 830.9375 | 1.63
19.65 | 831.5625 | 1.634
19.7 | 831.4063 | 1.638
19.75 | 832.3438 | 1.642
19.8 | 832.3438 | 1.646
19.85 | 832.5 | 1.65
19.9 | 832.9688 | 1.654
19.95 | 831.875 | 1.659
20 | 832.5 | 1.663
20.05 | 833.125 | 1.667
20.1 | 832.1875 | 1.671
20.15 | 832.8125 | 1.675
20.2 | 833.4375 | 1.68
20.25 | 833.2813 | 1.684
20.3 | 833.5938 | 1.688
20.35 | 833.75 | 1.692
20.4 | 832.8125 | 1.696
20.45 | 832.3438 | 1.7
20.5 | 833.4375 | 1.705
20.55 | 833.4375 | 1.709
20.6 | 833.2813 | 1.713
20.65 | 833.4375 | 1.717
20.7 | 833.2813 | 1.721
20.75 | 832.8125 | 1.725
20.8 | 832.9688 | 1.73
20.85 | 832.0313 | 1.734
20.9 | 833.4375 | 1.738
20.95 | 832.9688 | 1.742
21 | 832.9688 | 1.746
21.05 | 832.8125 | 1.75
21.1 | 832.1875 | 1.755
21.15 | 832.1875 | 1.759
21.2 | 832.3438 | 1.763
21.25 | 831.5625 | 1.767
21.3 | 831.4063 | 1.771
21.35 | 831.0938 | 1.775
21.4 | 830.1563 | 1.78
21.45 | 830.7813 | 1.784
21.5 | 830 | 1.788
21.55 | 829.375 | 1.792
21.6 | 828.9063 | 1.796
21.65 | 829.0625 | 1.8
21.7 | 828.9063 | 1.805
21.75 | 827.6563 | 1.809
21.8 | 828.4375 | 1.813
21.85 | 827.6563 | 1.817
21.9 | 827.5 | 1.821
21.95 | 826.25 | 1.825
22 | 826.25 | 1.83
22.05 | 825.7813 | 1.834
22.1 | 825.625 | 1.838
22.15 | 824.6875 | 1.842
22.2 | 824.2188 | 1.846
22.25 | 823.75 | 1.85
22.3 | 823.4375 | 1.855
22.35 | 822.6563 | 1.859
22.4 | 821.7188 | 1.863
22.45 | 821.5625 | 1.867
22.5 | 820.625 | 1.871
22.55 | 819.375 | 1.875
22.6 | 817.9688 | 1.88
22.65 | 818.125 | 1.884
22.7 | 817.0313 | 1.888
22.75 | 815.625 | 1.892
22.8 | 815.625 | 1.896
22.85 | 815 | 1.9
22.9 | 814.6875 | 1.905
22.95 | 812.8125 | 1.909
23 | 812.6563 | 1.913
23.05 | 811.4063 | 1.917
23.1 | 811.0938 | 1.921
23.15 | 810 | 1.925
23.2 | 809.0625 | 1.93
23.25 | 808.125 | 1.934
23.3 | 807.6563 | 1.938
23.35 | 807.0313 | 1.942
23.4 | 805.3125 | 1.946
23.45 | 805.3125 | 1.95
23.5 | 803.4375 | 1.955
23.55 | 803.75 | 1.959
23.6 | 802.6563 | 1.963
23.65 | 801.875 | 1.967
23.7 | 800 | 1.971
23.75 | 800 | 1.975
23.8 | 798.9063 | 1.98
23.85 | 799.2188 | 1.984
23.9 | 798.5938 | 1.988
23.95 | 797.5 | 1.992
24 | 795.7813 | 1.996
24.05 | 795.7813 | 2
24.1 | 795.3125 | 2.005
24.15 | 794.375 | 2.009
24.2 | 793.9063 | 2.013
24.25 | 792.5 | 2.017
24.3 | 791.5625 | 2.021
24.35 | 790.625 | 2.025
24.4 | 790.3125 | 2.03
24.45 | 789.6875 | 2.034
24.5 | 789.0625 | 2.038
24.55 | 788.4375 | 2.042
24.6 | 786.875 | 2.046
24.65 | 787.0313 | 2.05
24.7 | 786.7188 | 2.055
24.75 | 786.0938 | 2.059
24.8 | 785 | 2.063
24.85 | 784.8438 | 2.067
24.9 | 783.125 | 2.071
24.95 | 783.4375 | 2.075
25 | 782.8125 | 2.08
25.05 | 782.1875 | 2.084
25.1 | 781.7188 | 2.088
25.15 | 780.9375 | 2.092
25.2 | 780.625 | 2.096
25.25 | 779.375 | 2.1
25.3 | 779.5313 | 2.105
25.35 | 778.75 | 2.109
25.4 | 776.875 | 2.113
25.45 | 777.5 | 2.117
25.5 | 777.0313 | 2.121
25.55 | 776.25 | 2.125
25.6 | 775.1563 | 2.13
25.65 | 775 | 2.134
25.7 | 774.8438 | 2.138
25.75 | 774.5313 | 2.142
25.8 | 773.5938 | 2.146
25.85 | 774.2188 | 2.15
25.9 | 772.8125 | 2.155
25.95 | 772.0313 | 2.159
26 | 771.7188 | 2.163
26.05 | 771.0938 | 2.167
26.1 | 770.7813 | 2.171
26.15 | 770.3125 | 2.175
26.2 | 768.75 | 2.18
26.25 | 769.2188 | 2.184
26.3 | 768.9063 | 2.188
26.35 | 767.9688 | 2.192
26.4 | 768.5938 | 2.196
26.45 | 767.0313 | 2.2
26.5 | 766.5625 | 2.205
26.55 | 765.9375 | 2.209
26.6 | 765.3125 | 2.213
26.65 | 765.7813 | 2.217
26.7 | 764.6875 | 2.221
26.75 | 764.0625 | 2.225
26.8 | 764.375 | 2.23
26.85 | 763.9063 | 2.234
26.9 | 762.5 | 2.238
26.95 | 763.4375 | 2.242
27 | 762.5 | 2.246
27.05 | 762.3438 | 2.25
27.1 | 761.25 | 2.255
27.15 | 761.5625 | 2.259
27.2 | 761.4063 | 2.263
27.25 | 760.3125 | 2.267
27.3 | 760.1563 | 2.271
27.35 | 759.8438 | 2.275
27.4 | 759.375 | 2.28
27.45 | 759.375 | 2.284
27.5 | 758.9063 | 2.288
27.55 | 757.1875 | 2.292
27.6 | 757.6563 | 2.296
27.65 | 757.0313 | 2.3
27.7 | 756.7188 | 2.305
27.75 | 756.7188 | 2.309
27.8 | 756.4063 | 2.313
27.85 | 755.9375 | 2.317
27.9 | 755.9375 | 2.321
27.95 | 755.3125 | 2.325
28 | 754.2188 | 2.33
28.05 | 755.3125 | 2.334
28.1 | 754.5313 | 2.338
28.15 | 753.75 | 2.342
28.2 | 753.125 | 2.346
28.25 | 753.5938 | 2.35
28.3 | 752.8125 | 2.355
28.35 | 753.125 | 2.359
28.4 | 752.1875 | 2.363
28.45 | 752.0313 | 2.367
28.5 | 752.3438 | 2.371
28.55 | 750.9375 | 2.375
28.6 | 751.5625 | 2.38
28.65 | 750.3125 | 2.384
28.7 | 750.9375 | 2.388
28.75 | 750.4688 | 2.392
28.8 | 750.3125 | 2.396
28.85 | 749.8438 | 2.4
28.9 | 749.2188 | 2.405
28.95 | 748.2813 | 2.409
29 | 749.2188 | 2.413
29.05 | 748.75 | 2.417
29.1 | 748.5938 | 2.421
29.15 | 747.9688 | 2.425
29.2 | 747.9688 | 2.43
29.25 | 746.4063 | 2.434
29.3 | 747.3438 | 2.438
29.35 | 746.5625 | 2.442
29.4 | 745.1563 | 2.446
29.45 | 746.5625 | 2.45
29.5 | 745.9375 | 2.455
29.55 | 744.5313 | 2.459
29.6 | 745.1563 | 2.463
29.65 | 744.6875 | 2.467
29.7 | 745.3125 | 2.471
29.75 | 744.2188 | 2.475
29.8 | 744.375 | 2.48
29.85 | 743.9063 | 2.484
29.9 | 743.125 | 2.488
29.95 | 743.9063 | 2.492
30 | 743.75 | 2.496
30.05 | 743.4375 | 2.5
30.1 | 742.3438 | 2.505
30.15 | 743.125 | 2.509
30.2 | 742.5 | 2.513
30.25 | 742.5 | 2.517
30.3 | 741.7188 | 2.521
30.35 | 741.7188 | 2.525
30.4 | 740.9375 | 2.53
30.45 | 741.25 | 2.534
30.5 | 741.25 | 2.538
30.55 | 739.8438 | 2.542
30.6 | 740.625 | 2.546
30.65 | 740.3125 | 2.55
30.7 | 739.375 | 2.555
30.75 | 739.8438 | 2.559
30.8 | 739.375 | 2.563
30.85 | 739.5313 | 2.567
30.9 | 739.0625 | 2.571
30.95 | 738.4375 | 2.575
31 | 738.75 | 2.58
31.05 | 738.4375 | 2.584
31.1 | 738.5938 | 2.588
31.15 | 738.2813 | 2.592
31.2 | 738.125 | 2.596
31.25 | 737.9688 | 2.6
31.3 | 737.5 | 2.605
31.35 | 736.7188 | 2.609
31.4 | 736.25 | 2.613
31.45 | 736.4063 | 2.617
31.5 | 736.5625 | 2.621
31.55 | 736.25 | 2.625
31.6 | 736.25 | 2.63
31.65 | 735.625 | 2.634
31.7 | 735.1563 | 2.638
31.75 | 735.7813 | 2.642
31.8 | 735.3125 | 2.646
31.85 | 734.6875 | 2.65
31.9 | 734.5313 | 2.655
31.95 | 734.2188 | 2.659
32 | 733.5938 | 2.663
32.05 | 733.9063 | 2.667
32.1 | 733.5938 | 2.671
32.15 | 733.4375 | 2.675
32.2 | 732.8125 | 2.68
32.25 | 732.8125 | 2.684
32.3 | 731.875 | 2.688
32.35 | 732.1875 | 2.692
32.4 | 731.25 | 2.696
32.45 | 732.3438 | 2.7
32.5 | 731.5625 | 2.705
32.55 | 730.7813 | 2.709
32.6 | 731.0938 | 2.713
32.65 | 731.0938 | 2.717
32.7 | 730.7813 | 2.721
32.75 | 730.4688 | 2.725
32.8 | 730.7813 | 2.73
32.85 | 730 | 2.734
32.9 | 730.1563 | 2.738
32.95 | 730.1563 | 2.742
33 | 729.6875 | 2.746
33.05 | 729.0625 | 2.75
33.1 | 728.9063 | 2.755
33.15 | 729.2188 | 2.759
33.2 | 728.75 | 2.763
33.25 | 728.5938 | 2.767
33.3 | 728.9063 | 2.771
33.35 | 727.5 | 2.775
33.4 | 727.9688 | 2.78
33.45 | 728.2813 | 2.784
33.5 | 727.0313 | 2.788
33.55 | 727.9688 | 2.792
33.6 | 726.7188 | 2.796
33.65 | 726.875 | 2.8
33.7 | 726.25 | 2.805
33.75 | 726.5625 | 2.809
33.8 | 726.0938 | 2.813
33.85 | 726.0938 | 2.817
33.9 | 725.9375 | 2.821
33.95 | 726.25 | 2.825
34 | 726.0938 | 2.83
34.05 | 726.0938 | 2.834
34.1 | 725.7813 | 2.838
34.15 | 725 | 2.842
34.2 | 725 | 2.846
34.25 | 723.9063 | 2.85
34.3 | 724.8438 | 2.855
34.35 | 724.5313 | 2.859
34.4 | 723.4375 | 2.863
34.45 | 724.5313 | 2.867
34.5 | 723.5938 | 2.871
34.55 | 724.5313 | 2.875
34.6 | 723.5938 | 2.88
34.65 | 724.2188 | 2.884
34.7 | 722.8125 | 2.888
34.75 | 722.8125 | 2.892
34.8 | 723.2813 | 2.896
34.85 | 722.5 | 2.9
34.9 | 723.125 | 2.905
34.95 | 721.4063 | 2.909
35 | 721.7188 | 2.913
35.05 | 722.5 | 2.917
35.1 | 722.0313 | 2.921
35.15 | 721.25 | 2.925
35.2 | 722.1875 | 2.93
35.25 | 721.0938 | 2.934
35.3 | 721.25 | 2.938
35.35 | 721.0938 | 2.942
35.4 | 720.9375 | 2.946
35.45 | 720 | 2.95
35.5 | 720.3125 | 2.955
35.55 | 720 | 2.959
35.6 | 719.6875 | 2.963
35.65 | 720.3125 | 2.967
35.7 | 719.6875 | 2.971
35.75 | 720.3125 | 2.975
35.8 | 718.4375 | 2.98
35.85 | 720 | 2.984
35.9 | 719.8438 | 2.988
35.95 | 719.0625 | 2.992
36 | 719.5313 | 2.996
36.05 | 718.9063 | 3
36.1 | 719.2188 | 3.005
36.15 | 718.5938 | 3.009
36.2 | 718.75 | 3.013
36.25 | 718.5938 | 3.017
36.3 | 718.9063 | 3.021
36.35 | 718.125 | 3.025
36.4 | 718.125 | 3.03
36.45 | 718.125 | 3.034
36.5 | 718.125 | 3.038
36.55 | 717.6563 | 3.042
36.6 | 716.5625 | 3.046
36.65 | 716.875 | 3.05
36.7 | 716.5625 | 3.055
36.75 | 717.1875 | 3.059
36.8 | 716.875 | 3.063
36.85 | 717.0313 | 3.067
36.9 | 716.875 | 3.071
36.95 | 715.7813 | 3.075
37 | 715.9375 | 3.08
37.05 | 716.25 | 3.084
37.1 | 716.4063 | 3.088
37.15 | 715.3125 | 3.092
37.2 | 716.25 | 3.096
37.25 | 715.7813 | 3.1
37.3 | 715.7813 | 3.105
37.35 | 715.1563 | 3.109
37.4 | 715.625 | 3.113
37.45 | 714.6875 | 3.117
37.5 | 714.8438 | 3.121
37.55 | 714.5313 | 3.125
37.6 | 714.6875 | 3.13
37.65 | 714.375 | 3.134
37.7 | 714.0625 | 3.138
37.75 | 713.5938 | 3.142
37.8 | 713.9063 | 3.146
37.85 | 713.9063 | 3.15
37.9 | 714.0625 | 3.155
37.95 | 713.4375 | 3.159
38 | 712.3438 | 3.163
38.05 | 713.2813 | 3.167
38.1 | 713.2813 | 3.171
38.15 | 713.125 | 3.175
38.2 | 711.7188 | 3.18
38.25 | 712.6563 | 3.184
38.3 | 712.1875 | 3.188
38.35 | 711.4063 | 3.192
38.4 | 712.1875 | 3.196
38.45 | 712.0313 | 3.2
38.5 | 711.875 | 3.205
38.55 | 711.4063 | 3.209
38.6 | 711.5625 | 3.213
38.65 | 710.7813 | 3.217
38.7 | 711.25 | 3.221
38.75 | 710.7813 | 3.225
38.8 | 710.625 | 3.23
38.85 | 710.7813 | 3.234
38.9 | 710.4688 | 3.238
38.95 | 710.3125 | 3.242
39 | 709.8438 | 3.246
39.05 | 710.625 | 3.25
39.1 | 710.4688 | 3.255
39.15 | 710.1563 | 3.259
39.2 | 709.375 | 3.263
39.25 | 709.5313 | 3.267
39.3 | 710 | 3.271
39.35 | 709.375 | 3.275
39.4 | 709.375 | 3.28
39.45 | 708.75 | 3.284
39.5 | 708.9063 | 3.288
39.55 | 708.5938 | 3.292
39.6 | 710 | 3.296
39.65 | 708.75 | 3.3
39.7 | 708.4375 | 3.305
39.75 | 707.9688 | 3.309
39.8 | 707.8125 | 3.313
39.85 | 708.125 | 3.317
39.9 | 707.9688 | 3.321
39.95 | 707.6563 | 3.325
40 | 707.3438 | 3.33
40.05 | 708.125 | 3.334
40.1 | 707.9688 | 3.338
40.15 | 707.8125 | 3.342
40.2 | 707.5 | 3.346
40.25 | 707.0313 | 3.35
40.3 | 706.5625 | 3.355
40.35 | 706.4063 | 3.359
40.4 | 707.3438 | 3.363
40.45 | 706.875 | 3.367
40.5 | 706.7188 | 3.371
40.55 | 706.4063 | 3.375
40.6 | 707.0313 | 3.38
40.65 | 705.7813 | 3.384
40.7 | 706.4063 | 3.388
40.75 | 706.25 | 3.392
40.8 | 706.25 | 3.396
40.85 | 706.0938 | 3.4
40.9 | 705.9375 | 3.405
40.95 | 705.4688 | 3.409
41 | 704.375 | 3.413
41.05 | 705.625 | 3.417
41.1 | 705 | 3.421
41.15 | 705 | 3.425
41.2 | 705.1563 | 3.43
41.25 | 705 | 3.434
41.3 | 704.0625 | 3.438
41.35 | 703.4375 | 3.442
41.4 | 704.2188 | 3.446
41.45 | 704.6875 | 3.45
41.5 | 703.75 | 3.455
41.55 | 703.5938 | 3.459
41.6 | 703.5938 | 3.463
41.65 | 703.75 | 3.467
41.7 | 704.375 | 3.471
41.75 | 703.75 | 3.475
41.8 | 703.9063 | 3.48
41.85 | 703.4375 | 3.484
41.9 | 703.9063 | 3.488
41.95 | 703.125 | 3.492
42 | 703.5938 | 3.496
42.05 | 703.125 | 3.5
42.1 | 702.9688 | 3.505
42.15 | 702.6563 | 3.509
42.2 | 702.5 | 3.513
42.25 | 702.5 | 3.517
42.3 | 702.0313 | 3.521
42.35 | 702.6563 | 3.525
42.4 | 702.3438 | 3.53
42.45 | 701.4063 | 3.534
42.5 | 701.7188 | 3.538
42.55 | 702.1875 | 3.542
42.6 | 701.4063 | 3.546
42.65 | 701.875 | 3.55
42.7 | 701.4063 | 3.555
42.75 | 701.5625 | 3.559
42.8 | 701.5625 | 3.563
42.85 | 701.25 | 3.567
42.9 | 701.875 | 3.571
42.95 | 701.25 | 3.575
43 | 701.4063 | 3.58
43.05 | 701.0938 | 3.584
43.1 | 700.7813 | 3.588
43.15 | 700.1563 | 3.592
43.2 | 700.625 | 3.596
43.25 | 700.7813 | 3.6
43.3 | 700.3125 | 3.605
43.35 | 700.3125 | 3.609
43.4 | 700.1563 | 3.613
43.45 | 700.4688 | 3.617
43.5 | 699.375 | 3.621
43.55 | 699.2188 | 3.625
43.6 | 698.75 | 3.63
43.65 | 699.5313 | 3.634
43.7 | 699.8438 | 3.638
43.75 | 699.6875 | 3.642
43.8 | 698.9063 | 3.646
43.85 | 698.9063 | 3.65
43.9 | 699.375 | 3.655
43.95 | 698.9063 | 3.659
44 | 699.0625 | 3.663
44.05 | 698.5938 | 3.667
44.1 | 697.8125 | 3.671
44.15 | 697.9688 | 3.675
44.2 | 697.8125 | 3.68
44.25 | 697.9688 | 3.684
44.3 | 697.1875 | 3.688
44.35 | 697.1875 | 3.692
44.4 | 697.8125 | 3.696
44.45 | 697.8125 | 3.7
44.5 | 697.3438 | 3.705
44.55 | 697.3438 | 3.709
44.6 | 696.7188 | 3.713
44.65 | 696.875 | 3.717
44.7 | 697.0313 | 3.721
44.75 | 695.4688 | 3.725
44.8 | 696.875 | 3.73
44.85 | 696.5625 | 3.734
44.9 | 696.875 | 3.738
44.95 | 695.4688 | 3.742
45 | 696.5625 | 3.746
45.05 | 695.625 | 3.75
45.1 | 696.4063 | 3.755
45.15 | 695.7813 | 3.759
45.2 | 695.625 | 3.763
45.25 | 695.9375 | 3.767
45.3 | 695.3125 | 3.771
45.35 | 695.1563 | 3.775
45.4 | 695.7813 | 3.78
45.45 | 695.4688 | 3.784
45.5 | 695.625 | 3.788
45.55 | 695.4688 | 3.792
45.6 | 694.5313 | 3.796
45.65 | 694.8438 | 3.8
45.7 | 694.375 | 3.805
45.75 | 694.6875 | 3.809
45.8 | 694.8438 | 3.813
45.85 | 693.4375 | 3.817
45.9 | 694.375 | 3.821
45.95 | 694.2188 | 3.825
46 | 694.5313 | 3.83
46.05 | 694.2188 | 3.834
46.1 | 694.2188 | 3.838
46.15 | 693.5938 | 3.842
46.2 | 694.0625 | 3.846
46.25 | 693.5938 | 3.85
46.3 | 693.75 | 3.855
46.35 | 693.5938 | 3.859
46.4 | 692.8125 | 3.863
46.45 | 693.5938 | 3.867
46.5 | 693.4375 | 3.871
46.55 | 693.2813 | 3.875
46.6 | 693.4375 | 3.88
46.65 | 693.125 | 3.884
46.7 | 692.1875 | 3.888
46.75 | 692.9688 | 3.892
46.8 | 693.125 | 3.896
46.85 | 691.875 | 3.9
46.9 | 692.0313 | 3.905
46.95 | 691.875 | 3.909
47 | 692.5 | 3.913
47.05 | 691.875 | 3.917
47.1 | 692.3438 | 3.921
47.15 | 691.4063 | 3.925
47.2 | 691.875 | 3.93
47.25 | 691.5625 | 3.934
47.3 | 692.1875 | 3.938
47.35 | 690.7813 | 3.942
47.4 | 690.3125 | 3.946
47.45 | 690.7813 | 3.95
47.5 | 690.625 | 3.955
47.55 | 690.7813 | 3.959
47.6 | 690.4688 | 3.963
47.65 | 690.1563 | 3.967
47.7 | 690.3125 | 3.971
47.75 | 690.4688 | 3.975
47.8 | 690.1563 | 3.98
47.85 | 690.625 | 3.984
47.9 | 690.625 | 3.988
47.95 | 689.6875 | 3.992
48 | 689.5313 | 3.996
48.05 | 690.1563 | 4
48.1 | 689.6875 | 4.005
48.15 | 689.2188 | 4.009
48.2 | 689.8438 | 4.013
48.25 | 689.5313 | 4.017
48.3 | 689.6875 | 4.021
48.35 | 689.5313 | 4.025
48.4 | 689.6875 | 4.03
48.45 | 689.0625 | 4.034
48.5 | 688.4375 | 4.038
48.55 | 688.4375 | 4.042
48.6 | 688.5938 | 4.046
48.65 | 689.0625 | 4.05
48.7 | 688.5938 | 4.055
48.75 | 688.4375 | 4.059
48.8 | 688.2813 | 4.063
48.85 | 688.9063 | 4.067
48.9 | 688.125 | 4.071
48.95 | 688.4375 | 4.075
49 | 687.9688 | 4.08
49.05 | 688.2813 | 4.084
49.1 | 687.5 | 4.088
49.15 | 686.7188 | 4.092
49.2 | 687.9688 | 4.096
49.25 | 687.1875 | 4.1
49.3 | 686.7188 | 4.105
49.35 | 687.6563 | 4.109
49.4 | 687.8125 | 4.113
49.45 | 687.1875 | 4.117
49.5 | 687.6563 | 4.121
49.55 | 687.1875 | 4.125
49.6 | 686.25 | 4.13
49.65 | 687.0313 | 4.134
49.7 | 686.25 | 4.138
49.75 | 685.9375 | 4.142
49.8 | 686.875 | 4.146
49.85 | 685.9375 | 4.15
49.9 | 685.625 | 4.155
49.95 | 685.9375 | 4.159
50 | 685.3125 | 4.163
50.05 | 686.5625 | 4.167
50.1 | 685.3125 | 4.171
50.15 | 685 | 4.175
50.2 | 685.4688 | 4.18
50.25 | 685.1563 | 4.184
50.3 | 684.8438 | 4.188
50.35 | 684.6875 | 4.192
50.4 | 684.6875 | 4.196
50.45 | 684.2188 | 4.2
50.5 | 684.6875 | 4.205
50.55 | 683.9063 | 4.209
50.6 | 684.8438 | 4.213
50.65 | 684.375 | 4.217
50.7 | 683.75 | 4.221
50.75 | 684.0625 | 4.225
50.8 | 683.125 | 4.23
50.85 | 683.5938 | 4.234
50.9 | 683.4375 | 4.238
50.95 | 683.75 | 4.242
51 | 684.375 | 4.246
51.05 | 684.2188 | 4.25
51.1 | 684.0625 | 4.255
51.15 | 683.125 | 4.259
51.2 | 682.9688 | 4.263
51.25 | 683.125 | 4.267
51.3 | 683.75 | 4.271
51.35 | 683.4375 | 4.275
51.4 | 683.4375 | 4.28
51.45 | 682.9688 | 4.284
51.5 | 682.6563 | 4.288
51.55 | 683.2813 | 4.292
51.6 | 682.5 | 4.296
51.65 | 682.0313 | 4.3
51.7 | 682.6563 | 4.305
51.75 | 682.9688 | 4.309
51.8 | 682.3438 | 4.313
51.85 | 682.1875 | 4.317
51.9 | 682.8125 | 4.321
51.95 | 682.1875 | 4.325
52 | 681.7188 | 4.33
52.05 | 681.875 | 4.334
52.1 | 681.4063 | 4.338
52.15 | 682.3438 | 4.342
52.2 | 681.5625 | 4.346
52.25 | 683.125 | 4.35
52.3 | 681.25 | 4.355
52.35 | 681.5625 | 4.359
52.4 | 681.0938 | 4.363
52.45 | 680.625 | 4.367
52.5 | 681.25 | 4.371
52.55 | 681.25 | 4.375
52.6 | 681.0938 | 4.38
52.65 | 680.7813 | 4.384
52.7 | 681.25 | 4.388
52.75 | 681.0938 | 4.392
52.8 | 681.5625 | 4.396
52.85 | 680.625 | 4.4
52.9 | 680 | 4.405
52.95 | 680.3125 | 4.409
53 | 681.0938 | 4.413
53.05 | 680.4688 | 4.417
53.1 | 679.5313 | 4.421
53.15 | 680.7813 | 4.425
53.2 | 679.8438 | 4.43
53.25 | 680.1563 | 4.434
53.3 | 679.8438 | 4.438
53.35 | 680.4688 | 4.442
53.4 | 679.6875 | 4.446
53.45 | 678.9063 | 4.45
53.5 | 678.9063 | 4.455
53.55 | 679.6875 | 4.459
53.6 | 679.8438 | 4.463
53.65 | 678.75 | 4.467
53.7 | 679.8438 | 4.471
53.75 | 679.0625 | 4.475
53.8 | 678.9063 | 4.48
53.85 | 679.5313 | 4.484
53.9 | 679.6875 | 4.488
53.95 | 679.375 | 4.492
54 | 679.375 | 4.496
54.05 | 679.0625 | 4.5
54.1 | 678.75 | 4.505
54.15 | 679.0625 | 4.509
54.2 | 678.4375 | 4.513
54.25 | 678.2813 | 4.517
54.3 | 677.3438 | 4.521
54.35 | 678.125 | 4.525
54.4 | 677.8125 | 4.53
54.45 | 678.2813 | 4.534
54.5 | 677.9688 | 4.538
54.55 | 677.1875 | 4.542
54.6 | 677.5 | 4.546
54.65 | 677.5 | 4.55
54.7 | 677.6563 | 4.555
54.75 | 677.9688 | 4.559
54.8 | 677.1875 | 4.563
54.85 | 677.0313 | 4.567
54.9 | 677.9688 | 4.571
54.95 | 677.3438 | 4.575
55 | 677.1875 | 4.58
55.05 | 677.5 | 4.584
55.1 | 677.1875 | 4.588
55.15 | 677.1875 | 4.592
55.2 | 676.7188 | 4.596
55.25 | 676.875 | 4.6
55.3 | 676.25 | 4.605
55.35 | 676.4063 | 4.609
55.4 | 676.0938 | 4.613
55.45 | 675.9375 | 4.617
55.5 | 676.5625 | 4.621
55.55 | 676.7188 | 4.625
55.6 | 675.9375 | 4.63
55.65 | 675.1563 | 4.634
55.7 | 676.0938 | 4.638
55.75 | 675.3125 | 4.642
55.8 | 675.625 | 4.646
55.85 | 675.1563 | 4.65
55.9 | 675.625 | 4.655
55.95 | 675.625 | 4.659
56 | 676.25 | 4.663
56.05 | 675.3125 | 4.667
56.1 | 675.4688 | 4.671
56.15 | 675.1563 | 4.675
56.2 | 674.6875 | 4.68
56.25 | 674.0625 | 4.684
56.3 | 675 | 4.688
56.35 | 674.375 | 4.692
56.4 | 674.5313 | 4.696
56.45 | 674.2188 | 4.7
56.5 | 673.75 | 4.705
56.55 | 674.375 | 4.709
56.6 | 673.5938 | 4.713
56.65 | 674.5313 | 4.717
56.7 | 673.125 | 4.721
56.75 | 674.0625 | 4.725
56.8 | 673.4375 | 4.73
56.85 | 673.125 | 4.734
56.9 | 673.9063 | 4.738
56.95 | 673.125 | 4.742
57 | 673.4375 | 4.746
57.05 | 673.4375 | 4.75
57.1 | 673.5938 | 4.755
57.15 | 672.9688 | 4.759
57.2 | 673.75 | 4.763
57.25 | 672.6563 | 4.767
57.3 | 672.1875 | 4.771
57.35 | 671.5625 | 4.775
57.4 | 672.6563 | 4.78
57.45 | 672.1875 | 4.784
57.5 | 672.5 | 4.788
57.55 | 672.6563 | 4.792
57.6 | 671.7188 | 4.796
57.65 | 672.3438 | 4.8
57.7 | 671.4063 | 4.805
57.75 | 672.5 | 4.809
57.8 | 672.1875 | 4.813
57.85 | 671.7188 | 4.817
57.9 | 672.1875 | 4.821
57.95 | 671.0938 | 4.825
58 | 671.25 | 4.83
58.05 | 672.0313 | 4.834
58.1 | 671.25 | 4.838
58.15 | 671.7188 | 4.842
58.2 | 671.4063 | 4.846
58.25 | 671.5625 | 4.85
58.3 | 671.4063 | 4.854
58.35 | 671.4063 | 4.859
58.4 | 670.1563 | 4.863
58.45 | 671.25 | 4.867
58.5 | 670.4688 | 4.871
58.55 | 670.3125 | 4.875
58.6 | 669.8438 | 4.88
58.65 | 670.9375 | 4.884
58.7 | 670.625 | 4.888
58.75 | 670.4688 | 4.892
58.8 | 670.1563 | 4.896
58.85 | 670.4688 | 4.9
58.9 | 669.0625 | 4.905
58.95 | 670.1563 | 4.909
59 | 670 | 4.913
59.05 | 670 | 4.917
59.1 | 668.9063 | 4.921
59.15 | 669.6875 | 4.925
59.2 | 669.8438 | 4.93
59.25 | 668.9063 | 4.934
59.3 | 669.5313 | 4.938
59.35 | 668.4375 | 4.942
59.4 | 669.8438 | 4.946
59.45 | 668.5938 | 4.95
59.5 | 669.5313 | 4.955
59.55 | 668.5938 | 4.959
59.6 | 668.75 | 4.963
59.65 | 669.2188 | 4.967
59.7 | 668.9063 | 4.971
59.75 | 668.125 | 4.975
59.8 | 669.0625 | 4.98
59.85 | 669.2188 | 4.984
59.9 | 669.0625 | 4.988
59.95 | 668.75 | 4.992
60 | 668.4375 | 4.996
60.05 | 667.9688 | 5
60.1 | 668.2813 | 5.004
60.15 | 667.8125 | 5.009
60.2 | 667.8125 | 5.013
60.25 | 668.125 | 5.017
60.3 | 667.8125 | 5.021
60.35 | 667.5 | 5.025
60.4 | 668.4375 | 5.03
60.45 | 668.125 | 5.034
60.5 | 667.9688 | 5.038
60.55 | 667.8125 | 5.042
60.6 | 667.1875 | 5.046
60.65 | 667.8125 | 5.05
60.7 | 668.9063 | 5.055
60.75 | 668.2813 | 5.059
60.8 | 668.5938 | 5.063
60.85 | 668.5938 | 5.067
60.9 | 668.4375 | 5.071
60.95 | 668.4375 | 5.075
61 | 667.8125 | 5.08
61.05 | 667.5 | 5.084
61.1 | 667.3438 | 5.088
61.15 | 668.2813 | 5.092
61.2 | 668.2813 | 5.096
61.25 | 667.3438 | 5.1
61.3 | 667.8125 | 5.105
61.35 | 667.5 | 5.109
61.4 | 666.7188 | 5.113
61.45 | 667.5 | 5.117
61.5 | 666.4063 | 5.121
61.55 | 666.7188 | 5.125
61.6 | 666.4063 | 5.13
61.65 | 667.0313 | 5.134
61.7 | 667.3438 | 5.138
61.75 | 666.0938 | 5.142
61.8 | 666.4063 | 5.146
61.85 | 665.9375 | 5.15
61.9 | 666.875 | 5.155
61.95 | 666.0938 | 5.159
62 | 666.7188 | 5.163
62.05 | 665.4688 | 5.167
62.1 | 666.4063 | 5.171
62.15 | 664.8438 | 5.175
62.2 | 665 | 5.18
62.25 | 664.6875 | 5.184
62.3 | 664.8438 | 5.188
62.35 | 665.1563 | 5.192
62.4 | 664.5313 | 5.196
62.45 | 665 | 5.2
62.5 | 664.2188 | 5.205
62.55 | 664.0625 | 5.209
62.6 | 663.75 | 5.213
62.65 | 664.375 | 5.217
62.7 | 663.9063 | 5.221
62.75 | 664.5313 | 5.225
62.8 | 665.1563 | 5.23
62.85 | 664.375 | 5.234
62.9 | 664.0625 | 5.238
62.95 | 663.2813 | 5.242
63 | 664.2188 | 5.246
63.05 | 663.2813 | 5.25
63.1 | 664.6875 | 5.255
63.15 | 662.9688 | 5.259
63.2 | 663.125 | 5.263
63.25 | 662.8125 | 5.267
63.3 | 663.125 | 5.271
63.35 | 662.1875 | 5.275
63.4 | 662.9688 | 5.28
63.45 | 662.8125 | 5.284
63.5 | 662.3438 | 5.288
63.55 | 662.3438 | 5.292
63.6 | 661.5625 | 5.296
63.65 | 662.3438 | 5.3
63.7 | 661.25 | 5.305
63.75 | 661.5625 | 5.309
63.8 | 661.4063 | 5.313
63.85 | 662.0313 | 5.317
63.9 | 661.875 | 5.321
63.95 | 661.4063 | 5.325
64 | 662.0313 | 5.33
64.05 | 662.3438 | 5.334
64.1 | 660.625 | 5.338
64.15 | 660.1563 | 5.342
64.2 | 660.3125 | 5.346
64.25 | 660.4688 | 5.35
64.3 | 661.25 | 5.355
64.35 | 660.4688 | 5.359
64.4 | 660.4688 | 5.363
64.45 | 660.7813 | 5.367
64.5 | 659.375 | 5.371
64.55 | 660.3125 | 5.375
64.6 | 659.0625 | 5.38
64.65 | 659.375 | 5.384
64.7 | 659.375 | 5.388
64.75 | 659.375 | 5.392
64.8 | 658.9063 | 5.396
64.85 | 658.9063 | 5.4
64.9 | 658.2813 | 5.405
64.95 | 658.5938 | 5.409
65 | 659.375 | 5.413
65.05 | 658.9063 | 5.417
65.1 | 658.2813 | 5.421
65.15 | 658.125 | 5.425
65.2 | 657.8125 | 5.43
65.25 | 657.6563 | 5.434
65.3 | 658.125 | 5.438
65.35 | 657.3438 | 5.442
65.4 | 656.875 | 5.446
65.45 | 656.5625 | 5.45
65.5 | 657.0313 | 5.455
65.55 | 656.4063 | 5.459
65.6 | 656.5625 | 5.463
65.65 | 656.25 | 5.467
65.7 | 655.7813 | 5.471
65.75 | 656.5625 | 5.475
65.8 | 655.3125 | 5.48
65.85 | 656.4063 | 5.484
65.9 | 655.1563 | 5.488
65.95 | 656.7188 | 5.492
66 | 655.1563 | 5.496
66.05 | 654.6875 | 5.5
66.1 | 655.1563 | 5.504
66.15 | 654.375 | 5.509
66.2 | 654.2188 | 5.513
66.25 | 654.2188 | 5.517
66.3 | 654.375 | 5.521
66.35 | 654.0625 | 5.525
66.4 | 654.2188 | 5.53
66.45 | 652.8125 | 5.534
66.5 | 653.125 | 5.538
66.55 | 652.8125 | 5.542
66.6 | 652.5 | 5.546
66.65 | 653.125 | 5.55
66.7 | 652.5 | 5.555
66.75 | 652.5 | 5.559
66.8 | 652.0313 | 5.563
66.85 | 651.875 | 5.567
66.9 | 653.125 | 5.571
66.95 | 652.6563 | 5.575
67 | 650.9375 | 5.58
67.05 | 651.5625 | 5.584
67.1 | 650.7813 | 5.588
67.15 | 651.4063 | 5.592
67.2 | 650.1563 | 5.596
67.25 | 649.8438 | 5.6
67.3 | 650 | 5.605
67.35 | 649.5313 | 5.609
67.4 | 649.5313 | 5.613
67.45 | 649.8438 | 5.617
67.5 | 650.4688 | 5.621
67.55 | 648.4375 | 5.625
67.6 | 649.5313 | 5.63
67.65 | 648.2813 | 5.634
67.7 | 648.75 | 5.638
67.75 | 648.2813 | 5.642
67.8 | 647.3438 | 5.646
67.85 | 647.3438 | 5.65
67.9 | 647.5 | 5.655
67.95 | 647.0313 | 5.659
68 | 647.5 | 5.663
68.05 | 646.4063 | 5.667
68.1 | 645.9375 | 5.671
68.15 | 645.7813 | 5.675
68.2 | 644.5313 | 5.68
68.25 | 645.625 | 5.684
68.3 | 645.1563 | 5.688
68.35 | 645 | 5.692
68.4 | 645 | 5.696
68.45 | 644.375 | 5.7
68.5 | 644.8438 | 5.705
68.55 | 643.2813 | 5.709
68.6 | 643.2813 | 5.713
68.65 | 642.8125 | 5.717
68.7 | 642.9688 | 5.721
68.75 | 641.875 | 5.725
68.8 | 642.0313 | 5.73
68.85 | 642.0313 | 5.734
68.9 | 642.9688 | 5.738
68.95 | 640.9375 | 5.742
69 | 641.25 | 5.746
69.05 | 640.9375 | 5.75
69.1 | 640.3125 | 5.755
69.15 | 639.2188 | 5.759
69.2 | 639.5313 | 5.763
69.25 | 638.4375 | 5.767
69.3 | 637.9688 | 5.771
69.35 | 637.5 | 5.775
69.4 | 636.7188 | 5.78
69.45 | 638.4375 | 5.784
69.5 | 637.8125 | 5.788
69.55 | 635.7813 | 5.792
69.6 | 636.0938 | 5.796
69.65 | 636.7188 | 5.8
69.7 | 634.8438 | 5.805
69.75 | 635 | 5.809
69.8 | 635.3125 | 5.813
69.85 | 634.8438 | 5.817
69.9 | 635.4688 | 5.821
69.95 | 634.8438 | 5.825
70 | 634.375 | 5.83
70.05 | 633.4375 | 5.834
70.1 | 632.9688 | 5.838
70.15 | 633.125 | 5.842
70.2 | 632.5 | 5.846
70.25 | 632.8125 | 5.85
70.3 | 631.0938 | 5.855
70.35 | 631.5625 | 5.859
70.4 | 631.4063 | 5.863
70.45 | 630.9375 | 5.867
70.5 | 629.8438 | 5.871
70.55 | 629.375 | 5.875
70.6 | 629.0625 | 5.88
70.65 | 629.375 | 5.884
70.7 | 629.0625 | 5.888
70.75 | 628.2813 | 5.892
70.8 | 629.0625 | 5.896
70.85 | 627.3438 | 5.9
70.9 | 628.75 | 5.905
70.95 | 627.0313 | 5.909
71 | 627.5 | 5.913
71.05 | 626.25 | 5.917
71.1 | 627.0313 | 5.921
71.15 | 625.625 | 5.925
71.2 | 625.1563 | 5.93
71.25 | 625.1563 | 5.934
71.3 | 624.5313 | 5.938
71.35 | 624.375 | 5.942
71.4 | 623.2813 | 5.946
71.45 | 623.5938 | 5.95
71.5 | 622.8125 | 5.955
71.55 | 622.6563 | 5.959
71.6 | 623.4375 | 5.963
71.65 | 622.3438 | 5.967
71.7 | 620.9375 | 5.971
71.75 | 620.7813 | 5.975
71.8 | 621.7188 | 5.98
71.85 | 620.4688 | 5.984
71.9 | 619.0625 | 5.988
71.95 | 618.4375 | 5.992
72 | 618.2813 | 5.996
72.05 | 617.0313 | 6
72.1 | 617.5 | 6.005
72.15 | 616.5625 | 6.009
72.2 | 614.6875 | 6.013
72.25 | 615.3125 | 6.017
72.3 | 613.2813 | 6.021
72.35 | 611.25 | 6.025
72.4 | 610 | 6.03
72.45 | 607.5 | 6.034
72.5 | 605.7813 | 6.038
72.55 | 603.4375 | 6.042
72.6 | 600.7813 | 6.046
72.65 | 600 | 6.05
72.7 | 598.125 | 6.055
72.75 | 595.4688 | 6.059
72.8 | 594.0625 | 6.063
72.85 | 591.875 | 6.067
72.9 | 591.25 | 6.071
72.95 | 588.75 | 6.075
73 | 587.1875 | 6.08
73.05 | 586.5625 | 6.084
73.1 | 584.2188 | 6.088
73.15 | 582.8125 | 6.092
73.2 | 581.5625 | 6.096
73.25 | 581.25 | 6.1
73.3 | 579.6875 | 6.105
73.35 | 577.5 | 6.109
73.4 | 576.4063 | 6.113
73.45 | 576.875 | 6.117
73.5 | 574.375 | 6.121
73.55 | 573.125 | 6.125
73.6 | 571.5625 | 6.13
73.65 | 571.5625 | 6.134
73.7 | 569.5313 | 6.138
73.75 | 569.375 | 6.142
73.8 | 567.6563 | 6.146
73.85 | 567.3438 | 6.15
73.9 | 566.7188 | 6.154
73.95 | 565.1563 | 6.159
74 | 564.8438 | 6.163
74.05 | 562.5 | 6.167
74.1 | 561.5625 | 6.171
74.15 | 560 | 6.175
74.2 | 557.9688 | 6.18
74.25 | 557.1875 | 6.184
74.3 | 556.25 | 6.188
74.35 | 555.625 | 6.192
74.4 | 554.5313 | 6.196
74.45 | 553.4375 | 6.2
74.5 | 551.7188 | 6.205
74.55 | 550.1563 | 6.209
74.6 | 550 | 6.213
74.65 | 549.0625 | 6.217
74.7 | 547.1875 | 6.221
74.75 | 546.875 | 6.225
74.8 | 545.4688 | 6.23
74.85 | 544.375 | 6.234
74.9 | 544.5313 | 6.238
74.95 | 543.125 | 6.242
75 | 540.7813 | 6.246
75.05 | 540.3125 | 6.25
75.1 | 538.2813 | 6.255
75.15 | 537.6563 | 6.259
75.2 | 536.7188 | 6.263
75.25 | 535.4688 | 6.267
75.3 | 534.0625 | 6.271
75.35 | 533.125 | 6.275
75.4 | 531.7188 | 6.28
75.45 | 530.625 | 6.284
75.5 | 530.1563 | 6.288
75.55 | 529.5313 | 6.292
75.6 | 527.1875 | 6.296
75.65 | 525.625 | 6.3
75.7 | 525.3125 | 6.305
75.75 | 524.0625 | 6.309
75.8 | 522.5 | 6.313
75.85 | 522.0313 | 6.317
75.9 | 521.25 | 6.321
75.95 | 520.9375 | 6.325
76 | 518.9063 | 6.33
76.05 | 517.1875 | 6.334
76.1 | 517.6563 | 6.338
76.15 | 516.4063 | 6.342
76.2 | 515.3125 | 6.346
76.25 | 513.9063 | 6.35
76.3 | 512.9688 | 6.355
76.35 | 512.0313 | 6.359
76.4 | 511.7188 | 6.363
76.45 | 509.6875 | 6.367
76.5 | 509.2188 | 6.371
76.55 | 507.5 | 6.375
76.6 | 506.4063 | 6.38
76.65 | 506.0938 | 6.384
76.7 | 504.5313 | 6.388
76.75 | 503.125 | 6.392
76.8 | 502.1875 | 6.396
76.85 | 501.5625 | 6.4
76.9 | 500 | 6.405
76.95 | 498.9063 | 6.409
77 | 497.3438 | 6.413
77.05 | 496.5625 | 6.417
77.1 | 495.7813 | 6.421
77.15 | 494.8438 | 6.425
77.2 | 493.75 | 6.43
77.25 | 492.8125 | 6.434
77.3 | 492.1875 | 6.438
77.35 | 490.7813 | 6.442
77.4 | 490.1563 | 6.446
77.45 | 489.0625 | 6.45
77.5 | 488.2813 | 6.455
77.55 | 487.6563 | 6.459
77.6 | 485.4688 | 6.463
77.65 | 484.6875 | 6.467
77.7 | 484.375 | 6.471
77.75 | 481.875 | 6.475
77.8 | 480.1563 | 6.48
77.85 | 478.2813 | 6.484
77.9 | 477.0313 | 6.488
77.95 | 473.75 | 6.492
78 | 472.0313 | 6.496
78.05 | 469.5313 | 6.5
78.1 | 467.1875 | 6.505
78.15 | 465.7813 | 6.509
78.2 | 463.2813 | 6.513
78.25 | 462.0313 | 6.517
78.3 | 460.625 | 6.521
78.35 | 458.4375 | 6.525
78.4 | 457.6563 | 6.53
78.45 | 456.5625 | 6.534
78.5 | 453.5938 | 6.538
78.55 | 452.1875 | 6.542
78.6 | 451.25 | 6.546
78.65 | 450 | 6.55
78.7 | 449.6875 | 6.555
78.75 | 447.1875 | 6.559
78.8 | 446.5625 | 6.563
78.85 | 445.1563 | 6.567
78.9 | 443.9063 | 6.571
78.95 | 442.6563 | 6.575
79 | 442.8125 | 6.58
79.05 | 440.1563 | 6.584
79.1 | 439.2188 | 6.588
79.15 | 437.9688 | 6.592
79.2 | 437.0313 | 6.596
79.25 | 436.7188 | 6.6
79.3 | 435.3125 | 6.605
79.35 | 433.9063 | 6.609
79.4 | 432.3438 | 6.613
79.45 | 431.0938 | 6.617
79.5 | 429.375 | 6.621
79.55 | 427.9688 | 6.625
79.6 | 426.25 | 6.629
79.65 | 424.8438 | 6.634
79.7 | 423.4375 | 6.638
79.75 | 420.625 | 6.642
79.8 | 419.6875 | 6.646
79.85 | 417.8125 | 6.65
79.9 | 417.1875 | 6.655
79.95 | 415.7813 | 6.659
80 | 413.75 | 6.663
80.05 | 412.9688 | 6.667
80.1 | 411.0938 | 6.671
80.15 | 410.7813 | 6.675
80.2 | 408.5938 | 6.68
80.25 | 407.9688 | 6.684
80.3 | 406.4063 | 6.688
80.35 | 405.1563 | 6.692
80.4 | 405 | 6.696
80.45 | 403.75 | 6.7
80.5 | 402.6563 | 6.705
80.55 | 401.25 | 6.709
80.6 | 399.8438 | 6.713
80.65 | 399.6875 | 6.717
80.7 | 397.3438 | 6.721
80.75 | 396.4063 | 6.725
80.8 | 395.625 | 6.73
80.85 | 393.5938 | 6.734
80.9 | 393.2813 | 6.738
80.95 | 390.9375 | 6.742
81 | 389.6875 | 6.746
81.05 | 388.2813 | 6.75
81.1 | 386.875 | 6.755
81.15 | 384.8438 | 6.759
81.2 | 383.9063 | 6.763
81.25 | 382.0313 | 6.767
81.3 | 380 | 6.771
81.35 | 377.9688 | 6.775
81.4 | 376.4063 | 6.78
81.45 | 374.8438 | 6.784
81.5 | 373.9063 | 6.788
81.55 | 372.1875 | 6.792
81.6 | 370.1563 | 6.796
81.65 | 367.5 | 6.8
81.7 | 365.4688 | 6.805
81.75 | 363.5938 | 6.809
81.8 | 360.7813 | 6.813
81.85 | 357.9688 | 6.817
81.9 | 356.7188 | 6.821
81.95 | 355.1563 | 6.825
82 | 352.8125 | 6.83
82.05 | 351.0938 | 6.834
82.1 | 348.2813 | 6.838
82.15 | 346.7188 | 6.842
82.2 | 345 | 6.846
82.25 | 343.2813 | 6.85
82.3 | 341.7188 | 6.855
82.35 | 341.4063 | 6.859
82.4 | 339.375 | 6.863
82.45 | 338.125 | 6.867
82.5 | 337.1875 | 6.871
82.55 | 336.4063 | 6.875
82.6 | 335.9375 | 6.88
82.65 | 334.6875 | 6.884
82.7 | 333.125 | 6.888
82.75 | 332.0313 | 6.892
82.8 | 331.875 | 6.896
82.85 | 329.8438 | 6.9
82.9 | 329.6875 | 6.905
82.95 | 327.8125 | 6.909
83 | 327.3438 | 6.913
83.05 | 326.0938 | 6.917
83.1 | 325.4688 | 6.921
83.15 | 324.8438 | 6.925
83.2 | 323.75 | 6.93
83.25 | 322.5 | 6.934
83.3 | 321.875 | 6.938
83.35 | 320 | 6.942
83.4 | 320 | 6.946
83.45 | 318.75 | 6.95
83.5 | 317.8125 | 6.955
83.55 | 316.5625 | 6.959
83.6 | 315.4688 | 6.963
83.65 | 315.1563 | 6.967
83.7 | 313.4375 | 6.971
83.75 | 312.1875 | 6.975
83.8 | 311.875 | 6.98
83.85 | 310 | 6.984
83.9 | 308.125 | 6.988
83.95 | 307.5 | 6.992
84 | 304.8438 | 6.996
84.05 | 303.5938 | 7
84.1 | 302.0313 | 7.005
84.15 | 300.625 | 7.009
84.2 | 299.2188 | 7.013
84.25 | 297.6563 | 7.017
84.3 | 296.7188 | 7.021
84.35 | 295.1563 | 7.025
84.4 | 294.6875 | 7.03
84.45 | 292.8125 | 7.034
84.5 | 291.5625 | 7.038
84.55 | 291.25 | 7.042
84.6 | 288.9063 | 7.046
84.65 | 286.875 | 7.05
84.7 | 284.8438 | 7.055
84.75 | 283.125 | 7.059
84.8 | 280.4688 | 7.063
84.85 | 278.5938 | 7.067
84.9 | 276.0938 | 7.071
84.95 | 274.375 | 7.075
85 | 270.625 | 7.08
85.05 | 266.4063 | 7.084
85.1 | 261.875 | 7.088
85.15 | 256.875 | 7.092
85.2 | 252.0312 | 7.096
85.2 | 252.0312 | 7.096
1- 6
Time | Force | Stroke
sec | N | mm
0 | 17.65625 | 0
0.05 | 17.5 | 0.002
0.1 | 17.65625 | 0.006
0.15 | 19.0625 | 0.01
0.2 | 21.5625 | 0.014
0.25 | 23.75 | 0.019
0.3 | 26.5625 | 0.023
0.35 | 29.375 | 0.027
0.4 | 31.25 | 0.031
0.45 | 33.90625 | 0.035
0.5 | 35 | 0.039
0.55 | 34.84375 | 0.044
0.6 | 35.625 | 0.048
0.65 | 35.625 | 0.052
0.7 | 34.84375 | 0.056
0.75 | 35 | 0.06
0.8 | 35.78125 | 0.065
0.85 | 35.625 | 0.069
0.9 | 34.84375 | 0.073
0.95 | 35.46875 | 0.077
1 | 34.53125 | 0.081
1.05 | 34.84375 | 0.085
1.1 | 35.625 | 0.09
1.15 | 35.78125 | 0.094
1.2 | 36.40625 | 0.098
1.25 | 37.34375 | 0.102
1.3 | 39.0625 | 0.106
1.35 | 40 | 0.11
1.4 | 41.25 | 0.115
1.45 | 42.65625 | 0.119
1.5 | 45.15625 | 0.123
1.55 | 47.1875 | 0.127
1.6 | 50.15625 | 0.131
1.65 | 51.5625 | 0.135
1.7 | 54.375 | 0.14
1.75 | 56.40625 | 0.144
1.8 | 58.75 | 0.148
1.85 | 60.78125 | 0.152
1.9 | 62.5 | 0.156
1.95 | 64.84375 | 0.16
2 | 67.1875 | 0.165
2.05 | 69.53125 | 0.169
2.1 | 72.1875 | 0.173
2.15 | 74.375 | 0.177
2.2 | 75.9375 | 0.181
2.25 | 78.59375 | 0.185
2.3 | 80.78125 | 0.19
2.35 | 83.4375 | 0.194
2.4 | 84.84375 | 0.198
2.45 | 87.34375 | 0.202
2.5 | 90 | 0.206
2.55 | 92.1875 | 0.21
2.6 | 93.90625 | 0.215
2.65 | 96.71875 | 0.219
2.7 | 98.4375 | 0.223
2.75 | 100.3125 | 0.227
2.8 | 103.9063 | 0.231
2.85 | 105.3125 | 0.235
2.9 | 107.5 | 0.24
2.95 | 109.8438 | 0.244
3 | 112.5 | 0.248
3.05 | 114.375 | 0.252
3.1 | 116.875 | 0.256
3.15 | 119.2188 | 0.26
3.2 | 121.5625 | 0.265
3.25 | 124.0625 | 0.269
3.3 | 126.5625 | 0.273
3.35 | 128.4375 | 0.277
3.4 | 130.625 | 0.281
3.45 | 134.0625 | 0.285
3.5 | 135.1563 | 0.29
3.55 | 137.5 | 0.294
3.6 | 139.8438 | 0.298
3.65 | 142.0313 | 0.302
3.7 | 144.6875 | 0.306
3.75 | 147.0313 | 0.31
3.8 | 149.6875 | 0.314
3.85 | 151.0938 | 0.319
3.9 | 153.4375 | 0.323
3.95 | 156.0938 | 0.327
4 | 158.125 | 0.331
4.05 | 160.4688 | 0.335
4.1 | 163.4375 | 0.34
4.15 | 165 | 0.344
4.2 | 167.3438 | 0.348
4.25 | 170.3125 | 0.352
4.3 | 171.7188 | 0.356
4.35 | 174.8438 | 0.36
4.4 | 177.1875 | 0.365
4.45 | 179.0625 | 0.369
4.5 | 180.9375 | 0.373
4.55 | 183.9063 | 0.377
4.6 | 185.625 | 0.381
4.65 | 188.9063 | 0.385
4.7 | 190.3125 | 0.39
4.75 | 192.8125 | 0.394
4.8 | 195.1563 | 0.398
4.85 | 196.4063 | 0.402
4.9 | 199.375 | 0.406
4.95 | 201.25 | 0.41
5 | 203.2813 | 0.414
5.05 | 205.625 | 0.419
5.1 | 208.5938 | 0.423
5.15 | 210.625 | 0.427
5.2 | 212.8125 | 0.431
5.25 | 215.1563 | 0.435
5.3 | 217.1875 | 0.44
5.35 | 219.2188 | 0.444
5.4 | 221.5625 | 0.448
5.45 | 223.2813 | 0.452
5.5 | 225.7813 | 0.456
5.55 | 227.6563 | 0.46
5.6 | 230.1563 | 0.465
5.65 | 232.6563 | 0.469
5.7 | 234.5313 | 0.473
5.75 | 236.7188 | 0.477
5.8 | 239.375 | 0.481
5.85 | 240.9375 | 0.485
5.9 | 242.8125 | 0.49
5.95 | 245.625 | 0.494
6 | 247.3438 | 0.498
6.05 | 250.625 | 0.502
6.1 | 251.7188 | 0.506
6.15 | 254.2188 | 0.51
6.2 | 256.25 | 0.515
6.25 | 258.5938 | 0.519
6.3 | 259.8438 | 0.523
6.35 | 262.8125 | 0.527
6.4 | 264.8438 | 0.531
6.45 | 266.875 | 0.535
6.5 | 269.2188 | 0.54
6.55 | 271.4063 | 0.544
6.6 | 274.0625 | 0.548
6.65 | 275.625 | 0.552
6.7 | 277.5 | 0.556
6.75 | 279.6875 | 0.56
6.8 | 281.5625 | 0.565
6.85 | 283.75 | 0.569
6.9 | 285.625 | 0.573
6.95 | 287.8125 | 0.577
7 | 289.8438 | 0.581
7.05 | 292.0313 | 0.585
7.1 | 294.6875 | 0.59
7.15 | 296.25 | 0.594
7.2 | 298.125 | 0.598
7.25 | 300.3125 | 0.602
7.3 | 302.1875 | 0.606
7.35 | 304.8438 | 0.61
7.4 | 307.1875 | 0.615
7.45 | 308.75 | 0.619
7.5 | 310.625 | 0.623
7.55 | 313.125 | 0.627
7.6 | 314.6875 | 0.631
7.65 | 317.8125 | 0.635
7.7 | 319.2188 | 0.64
7.75 | 320.625 | 0.644
7.8 | 322.8125 | 0.648
7.85 | 324.8438 | 0.652
7.9 | 326.25 | 0.656
7.95 | 328.2813 | 0.66
8 | 330.3125 | 0.665
8.05 | 332.3438 | 0.669
8.1 | 335 | 0.673
8.15 | 336.0938 | 0.677
8.2 | 338.5938 | 0.681
8.25 | 340.1563 | 0.685
8.3 | 342.6563 | 0.69
8.35 | 344.375 | 0.694
8.4 | 345.9375 | 0.698
8.45 | 348.125 | 0.702
8.5 | 350 | 0.706
8.55 | 352.0313 | 0.71
8.6 | 354.0625 | 0.715
8.65 | 356.0938 | 0.719
8.7 | 357.3438 | 0.723
8.75 | 359.5313 | 0.727
8.8 | 361.7188 | 0.731
8.85 | 363.2813 | 0.735
8.9 | 364.6875 | 0.74
8.95 | 366.5625 | 0.744
9 | 368.75 | 0.748
9.05 | 370.7813 | 0.752
9.1 | 372.3438 | 0.756
9.15 | 374.375 | 0.76
9.2 | 375.9375 | 0.765
9.25 | 377.6563 | 0.769
9.3 | 380.1563 | 0.773
9.35 | 381.4063 | 0.777
9.4 | 383.5938 | 0.781
9.45 | 385 | 0.785
9.5 | 387.1875 | 0.79
9.55 | 388.2813 | 0.794
9.6 | 390.3125 | 0.798
9.65 | 392.3438 | 0.802
9.7 | 394.2188 | 0.806
9.75 | 396.4063 | 0.81
9.8 | 397.5 | 0.815
9.85 | 399.2188 | 0.819
9.9 | 400.7813 | 0.823
9.95 | 402.6563 | 0.827
10 | 404.5313 | 0.831
10.05 | 406.0938 | 0.835
10.1 | 407.8125 | 0.84
10.15 | 409.8438 | 0.844
10.2 | 411.5625 | 0.848
10.25 | 413.125 | 0.852
10.3 | 415.1563 | 0.856
10.35 | 416.7188 | 0.86
10.4 | 418.4375 | 0.865
10.45 | 420.1563 | 0.869
10.5 | 422.0313 | 0.873
10.55 | 423.4375 | 0.877
10.6 | 425.4688 | 0.881
10.65 | 426.7188 | 0.885
10.7 | 429.0625 | 0.89
10.75 | 429.8438 | 0.894
10.8 | 431.875 | 0.898
10.85 | 432.9688 | 0.902
10.9 | 434.2188 | 0.906
10.95 | 436.0938 | 0.91
11 | 438.2813 | 0.914
11.05 | 439.5313 | 0.919
11.1 | 441.0938 | 0.923
11.15 | 442.6563 | 0.927
11.2 | 444.5313 | 0.931
11.25 | 445.7813 | 0.935
11.3 | 447.1875 | 0.94
11.35 | 448.9063 | 0.944
11.4 | 450.3125 | 0.948
11.45 | 451.875 | 0.952
11.5 | 452.8125 | 0.956
11.55 | 454.375 | 0.96
11.6 | 454.8438 | 0.965
11.65 | 457.0313 | 0.969
11.7 | 457.9688 | 0.973
11.75 | 459.6875 | 0.977
11.8 | 461.25 | 0.981
11.85 | 462.6563 | 0.985
11.9 | 464.6875 | 0.99
11.95 | 465.4688 | 0.994
12 | 467.6563 | 0.998
12.05 | 468.5938 | 1.002
12.1 | 470.3125 | 1.006
12.15 | 471.5625 | 1.01
12.2 | 472.9688 | 1.015
12.25 | 474.375 | 1.019
12.3 | 475.7813 | 1.023
12.35 | 476.875 | 1.027
12.4 | 478.5938 | 1.031
12.45 | 479.5313 | 1.035
12.5 | 481.0938 | 1.039
12.55 | 482.3438 | 1.044
12.6 | 484.0625 | 1.048
12.65 | 485.3125 | 1.052
12.7 | 486.5625 | 1.056
12.75 | 487.9688 | 1.06
12.8 | 488.9063 | 1.065
12.85 | 489.8438 | 1.069
12.9 | 491.0938 | 1.073
12.95 | 491.875 | 1.077
13 | 493.2813 | 1.081
13.05 | 494.375 | 1.085
13.1 | 494.8438 | 1.09
13.15 | 496.875 | 1.094
13.2 | 497.8125 | 1.098
13.25 | 499.2188 | 1.102
13.3 | 500 | 1.106
13.35 | 501.5625 | 1.11
13.4 | 502.6562 | 1.115
13.45 | 503.9063 | 1.119
13.5 | 505.3125 | 1.123
13.55 | 506.7188 | 1.127
13.6 | 507.6563 | 1.131
13.65 | 509.2188 | 1.135
13.7 | 510 | 1.14
13.75 | 512.3438 | 1.144
13.8 | 512.9688 | 1.148
13.85 | 513.5938 | 1.152
13.9 | 514.375 | 1.156
13.95 | 516.25 | 1.16
14 | 517.1875 | 1.164
14.05 | 518.2813 | 1.169
14.1 | 520 | 1.173
14.15 | 521.25 | 1.177
14.2 | 522.0313 | 1.181
14.25 | 522.6563 | 1.185
14.3 | 524.375 | 1.19
14.35 | 525.1563 | 1.194
14.4 | 526.25 | 1.198
14.45 | 527.6563 | 1.202
14.5 | 527.8125 | 1.206
14.55 | 529.5313 | 1.21
14.6 | 530.3125 | 1.215
14.65 | 531.7188 | 1.219
14.7 | 532.5 | 1.223
14.75 | 534.0625 | 1.227
14.8 | 534.2188 | 1.231
14.85 | 535.4688 | 1.235
14.9 | 536.0938 | 1.24
14.95 | 537.3438 | 1.244
15 | 538.125 | 1.248
15.05 | 539.375 | 1.252
15.1 | 539.6875 | 1.256
15.15 | 540.4688 | 1.26
15.2 | 542.3438 | 1.265
15.25 | 542.9688 | 1.269
15.3 | 543.5938 | 1.273
15.35 | 544.5313 | 1.277
15.4 | 544.8438 | 1.281
15.45 | 546.4063 | 1.285
15.5 | 546.5625 | 1.289
15.55 | 547.0313 | 1.294
15.6 | 548.5938 | 1.298
15.65 | 549.375 | 1.302
15.7 | 549.5313 | 1.306
15.75 | 550.7813 | 1.31
15.8 | 550.625 | 1.315
15.85 | 552.1875 | 1.319
15.9 | 552.5 | 1.323
15.95 | 553.125 | 1.327
16 | 553.75 | 1.331
16.05 | 554.375 | 1.335
16.1 | 555.625 | 1.34
16.15 | 556.0938 | 1.344
16.2 | 556.7188 | 1.348
16.25 | 557.0313 | 1.352
16.3 | 557.5 | 1.356
16.35 | 557.8125 | 1.36
16.4 | 559.2188 | 1.365
16.45 | 559.5313 | 1.369
16.5 | 559.5313 | 1.373
16.55 | 560.4688 | 1.377
16.6 | 561.0938 | 1.381
16.65 | 561.0938 | 1.385
16.7 | 561.4063 | 1.39
16.75 | 562.5 | 1.394
16.8 | 562.1875 | 1.398
16.85 | 562.9688 | 1.402
16.9 | 562.9688 | 1.406
16.95 | 563.9063 | 1.41
17 | 564.375 | 1.414
17.05 | 564.375 | 1.419
17.1 | 564.6875 | 1.423
17.15 | 565.1563 | 1.427
17.2 | 565.7813 | 1.431
17.25 | 565.7813 | 1.435
17.3 | 566.875 | 1.44
17.35 | 566.875 | 1.444
17.4 | 567.3438 | 1.448
17.45 | 567.5 | 1.452
17.5 | 567.6563 | 1.456
17.55 | 568.125 | 1.46
17.6 | 568.2813 | 1.465
17.65 | 569.2188 | 1.469
17.7 | 569.0625 | 1.473
17.75 | 570 | 1.477
17.8 | 570.1563 | 1.481
17.85 | 570.1563 | 1.485
17.9 | 570.7813 | 1.49
17.95 | 571.0938 | 1.494
18 | 571.25 | 1.498
18.05 | 571.7188 | 1.502
18.1 | 571.7188 | 1.506
18.15 | 572.0313 | 1.51
18.2 | 572.6563 | 1.515
18.25 | 572.8125 | 1.519
18.3 | 573.125 | 1.523
18.35 | 574.0625 | 1.527
18.4 | 574.0625 | 1.531
18.45 | 574.0625 | 1.535
18.5 | 574.2188 | 1.539
18.55 | 575 | 1.544
18.6 | 575.4688 | 1.548
18.65 | 575.3125 | 1.552
18.7 | 575.9375 | 1.556
18.75 | 576.0938 | 1.56
18.8 | 576.5625 | 1.565
18.85 | 576.5625 | 1.569
18.9 | 576.5625 | 1.573
18.95 | 577.0313 | 1.577
19 | 577.6563 | 1.581
19.05 | 577.3438 | 1.585
19.1 | 578.125 | 1.59
19.15 | 578.75 | 1.594
19.2 | 579.0625 | 1.598
19.25 | 578.75 | 1.602
19.3 | 580 | 1.606
19.35 | 579.5313 | 1.61
19.4 | 579.6875 | 1.615
19.45 | 579.5313 | 1.619
19.5 | 580.7813 | 1.623
19.55 | 581.875 | 1.627
19.6 | 580.9375 | 1.631
19.65 | 581.0938 | 1.635
19.7 | 582.0313 | 1.64
19.75 | 581.5625 | 1.644
19.8 | 582.0313 | 1.648
19.85 | 582.3438 | 1.652
19.9 | 582.5 | 1.656
19.95 | 582.9688 | 1.66
20 | 582.8125 | 1.665
20.05 | 583.4375 | 1.669
20.1 | 583.4375 | 1.673
20.15 | 583.5938 | 1.677
20.2 | 583.75 | 1.681
20.25 | 584.375 | 1.685
20.3 | 584.6875 | 1.69
20.35 | 584.8438 | 1.694
20.4 | 584.8438 | 1.698
20.45 | 585.1563 | 1.702
20.5 | 585.625 | 1.706
20.55 | 585.625 | 1.71
20.6 | 586.25 | 1.715
20.65 | 586.4063 | 1.719
20.7 | 586.0938 | 1.723
20.75 | 587.0313 | 1.727
20.8 | 586.5625 | 1.731
20.85 | 586.5625 | 1.735
20.9 | 587.3438 | 1.74
20.95 | 587.1875 | 1.744
21 | 587.6563 | 1.748
21.05 | 587.8125 | 1.752
21.1 | 587.9688 | 1.756
21.15 | 587.6563 | 1.76
21.2 | 588.4375 | 1.765
21.25 | 588.125 | 1.769
21.3 | 588.2813 | 1.773
21.35 | 588.9063 | 1.777
21.4 | 589.5313 | 1.781
21.45 | 589.6875 | 1.785
21.5 | 589.8438 | 1.789
21.55 | 589.6875 | 1.794
21.6 | 590.3125 | 1.798
21.65 | 589.6875 | 1.802
21.7 | 591.0938 | 1.806
21.75 | 589.8438 | 1.81
21.8 | 590.3125 | 1.815
21.85 | 590 | 1.819
21.9 | 590.1563 | 1.823
21.95 | 590.1563 | 1.827
22 | 590.3125 | 1.831
22.05 | 590.9375 | 1.835
22.1 | 591.25 | 1.84
22.15 | 590.4688 | 1.844
22.2 | 590.625 | 1.848
22.25 | 591.25 | 1.852
22.3 | 591.25 | 1.856
22.35 | 591.4063 | 1.86
22.4 | 591.25 | 1.865
22.45 | 591.4063 | 1.869
22.5 | 591.25 | 1.873
22.55 | 591.25 | 1.877
22.6 | 591.25 | 1.881
22.65 | 591.5625 | 1.885
22.7 | 592.0313 | 1.89
22.75 | 592.1875 | 1.894
22.8 | 591.25 | 1.898
22.85 | 591.4063 | 1.902
22.9 | 591.4063 | 1.906
22.95 | 591.4063 | 1.91
23 | 590.9375 | 1.915
23.05 | 591.5625 | 1.919
23.1 | 590.9375 | 1.923
23.15 | 591.5625 | 1.927
23.2 | 591.7188 | 1.931
23.25 | 591.25 | 1.935
23.3 | 590.4688 | 1.94
23.35 | 590.625 | 1.944
23.4 | 590.4688 | 1.948
23.45 | 590.7813 | 1.952
23.5 | 590.3125 | 1.956
23.55 | 589.6875 | 1.96
23.6 | 590 | 1.965
23.65 | 589.5313 | 1.969
23.7 | 589.0625 | 1.973
23.75 | 589.0625 | 1.977
23.8 | 588.75 | 1.981
23.85 | 588.2813 | 1.985
23.9 | 587.6563 | 1.989
23.95 | 587.1875 | 1.994
24 | 586.7188 | 1.998
24.05 | 586.4063 | 2.002
24.1 | 585.9375 | 2.006
24.15 | 585.1563 | 2.01
24.2 | 585.1563 | 2.015
24.25 | 584.6875 | 2.019
24.3 | 584.0625 | 2.023
24.35 | 583.4375 | 2.027
24.4 | 582.8125 | 2.031
24.45 | 581.7188 | 2.035
24.5 | 581.25 | 2.04
24.55 | 580.3125 | 2.044
24.6 | 579.8438 | 2.048
24.65 | 579.6875 | 2.052
24.7 | 578.125 | 2.056
24.75 | 578.4375 | 2.06
24.8 | 576.4063 | 2.065
24.85 | 575.625 | 2.069
24.9 | 575.3125 | 2.073
24.95 | 574.375 | 2.077
25 | 573.2813 | 2.081
25.05 | 572.5 | 2.085
25.1 | 571.7188 | 2.09
25.15 | 570.625 | 2.094
25.2 | 570.1563 | 2.098
25.25 | 569.0625 | 2.102
25.3 | 568.4375 | 2.106
25.35 | 567.9688 | 2.11
25.4 | 566.7188 | 2.115
25.45 | 566.4063 | 2.119
25.5 | 565.1563 | 2.123
25.55 | 564.375 | 2.127
25.6 | 563.5938 | 2.131
25.65 | 562.8125 | 2.135
25.7 | 562.0313 | 2.14
25.75 | 561.4063 | 2.144
25.8 | 560.3125 | 2.148
25.85 | 559.0625 | 2.152
25.9 | 558.125 | 2.156
25.95 | 557.3438 | 2.16
26 | 556.875 | 2.165
26.05 | 555.7813 | 2.169
26.1 | 554.8438 | 2.173
26.15 | 554.2188 | 2.177
26.2 | 553.5938 | 2.181
26.25 | 552.5 | 2.185
26.3 | 552.0313 | 2.19
26.35 | 551.5625 | 2.194
26.4 | 550.3125 | 2.198
26.45 | 549.375 | 2.202
26.5 | 548.4375 | 2.206
26.55 | 548.125 | 2.21
26.6 | 546.875 | 2.215
26.65 | 546.4063 | 2.219
26.7 | 545.7813 | 2.223
26.75 | 545 | 2.227
26.8 | 544.2188 | 2.231
26.85 | 543.75 | 2.235
26.9 | 542.3438 | 2.24
26.95 | 542.0313 | 2.244
27 | 541.5625 | 2.248
27.05 | 540.3125 | 2.252
27.1 | 539.5313 | 2.256
27.15 | 538.75 | 2.26
27.2 | 538.125 | 2.264
27.25 | 537.0313 | 2.269
27.3 | 536.5625 | 2.273
27.35 | 535.7813 | 2.277
27.4 | 535 | 2.281
27.45 | 534.2188 | 2.285
27.5 | 533.5938 | 2.29
27.55 | 532.5 | 2.294
27.6 | 531.875 | 2.298
27.65 | 531.5625 | 2.302
27.7 | 530.625 | 2.306
27.75 | 529.375 | 2.31
27.8 | 528.9063 | 2.315
27.85 | 527.9688 | 2.319
27.9 | 527.3438 | 2.323
27.95 | 526.0938 | 2.327
28 | 525.625 | 2.331
28.05 | 525.3125 | 2.335
28.1 | 524.5313 | 2.34
28.15 | 522.8125 | 2.344
28.2 | 522.1875 | 2.348
28.25 | 521.25 | 2.352
28.3 | 520.1563 | 2.356
28.35 | 519.2188 | 2.36
28.4 | 518.4375 | 2.365
28.45 | 517.0313 | 2.369
28.5 | 516.5625 | 2.373
28.55 | 515.4688 | 2.377
28.6 | 514.375 | 2.381
28.65 | 513.5938 | 2.385
28.7 | 512.1875 | 2.39
28.75 | 511.0938 | 2.394
28.8 | 510.625 | 2.398
28.85 | 509.2188 | 2.402
28.9 | 508.2812 | 2.406
28.95 | 506.875 | 2.41
29 | 506.0938 | 2.415
29.05 | 504.8438 | 2.419
29.1 | 503.9063 | 2.423
29.15 | 502.8125 | 2.427
29.2 | 501.7188 | 2.431
29.25 | 500.3125 | 2.435
29.3 | 499.8438 | 2.44
29.35 | 498.9063 | 2.444
29.4 | 497.8125 | 2.448
29.45 | 496.25 | 2.452
29.5 | 495.3125 | 2.456
29.55 | 494.0625 | 2.46
29.6 | 493.75 | 2.465
29.65 | 491.4063 | 2.469
29.7 | 490.625 | 2.473
29.75 | 488.9063 | 2.477
29.8 | 487.8125 | 2.481
29.85 | 486.4063 | 2.485
29.9 | 485.4688 | 2.49
29.95 | 483.9063 | 2.494
30 | 483.2813 | 2.498
30.05 | 481.25 | 2.502
30.1 | 480 | 2.506
30.15 | 478.4375 | 2.51
30.2 | 477.3438 | 2.515
30.25 | 475.7813 | 2.519
30.3 | 474.6875 | 2.523
30.35 | 473.125 | 2.527
30.4 | 471.7188 | 2.531
30.45 | 469.2188 | 2.535
30.5 | 469.375 | 2.539
30.55 | 466.4063 | 2.544
30.6 | 466.0938 | 2.548
30.65 | 463.75 | 2.552
30.7 | 462.8125 | 2.556
30.75 | 460.625 | 2.56
30.8 | 459.2188 | 2.565
30.85 | 457.8125 | 2.569
30.9 | 456.5625 | 2.573
30.95 | 455.1563 | 2.577
31 | 453.9063 | 2.581
31.05 | 453.125 | 2.585
31.1 | 451.0938 | 2.59
31.15 | 451.0938 | 2.594
31.2 | 449.0625 | 2.598
31.25 | 447.6563 | 2.602
31.3 | 447.1875 | 2.606
31.35 | 445.625 | 2.61
31.4 | 445.4688 | 2.615
31.45 | 443.75 | 2.619
31.5 | 442.9688 | 2.623
31.55 | 440.9375 | 2.627
31.6 | 440.4688 | 2.631
31.65 | 439.2188 | 2.635
31.7 | 438.5938 | 2.64
31.75 | 437.3438 | 2.644
31.8 | 436.0938 | 2.648
31.85 | 434.5313 | 2.652
31.9 | 434.2188 | 2.656
31.95 | 432.8125 | 2.66
32 | 431.25 | 2.665
32.05 | 429.6875 | 2.669
32.1 | 428.9063 | 2.673
32.15 | 427.5 | 2.677
32.2 | 426.875 | 2.681
32.25 | 425.7813 | 2.685
32.3 | 423.75 | 2.69
32.35 | 422.8125 | 2.694
32.4 | 421.875 | 2.698
32.45 | 420.1563 | 2.702
32.5 | 418.5938 | 2.706
32.55 | 417.0313 | 2.71
32.6 | 415.625 | 2.715
32.65 | 413.9063 | 2.719
32.7 | 412.8125 | 2.723
32.75 | 410.625 | 2.727
32.8 | 408.75 | 2.731
32.85 | 406.7188 | 2.735
32.9 | 404.375 | 2.74
32.95 | 402.8125 | 2.744
33 | 400.3125 | 2.748
33.05 | 397.9688 | 2.752
33.1 | 395.4688 | 2.756
33.15 | 394.5313 | 2.76
33.2 | 390.9375 | 2.765
33.25 | 388.2813 | 2.769
33.3 | 387.0313 | 2.773
33.35 | 384.375 | 2.777
33.4 | 382.1875 | 2.781
33.45 | 380.4688 | 2.785
33.5 | 378.5938 | 2.789
33.55 | 376.0938 | 2.794
33.6 | 373.4375 | 2.798
33.65 | 371.25 | 2.802
33.7 | 369.6875 | 2.806
33.75 | 366.7188 | 2.81
33.8 | 365.1563 | 2.815
33.85 | 362.9688 | 2.819
33.9 | 360.625 | 2.823
33.95 | 358.75 | 2.827
34 | 356.5625 | 2.831
34.05 | 354.8438 | 2.835
34.1 | 352.0313 | 2.84
34.15 | 350.7813 | 2.844
34.2 | 348.125 | 2.848
34.25 | 347.3438 | 2.852
34.3 | 344.6875 | 2.856
34.35 | 343.125 | 2.86
34.4 | 341.875 | 2.865
34.45 | 339.6875 | 2.869
34.5 | 337.8125 | 2.873
34.55 | 336.25 | 2.877
34.6 | 333.9063 | 2.881
34.65 | 331.7188 | 2.885
34.7 | 330 | 2.89
34.75 | 327.9688 | 2.894
34.8 | 326.0938 | 2.898
34.85 | 324.5313 | 2.902
34.9 | 322.9688 | 2.906
34.95 | 321.7188 | 2.91
35 | 320.4688 | 2.915
35.05 | 318.75 | 2.919
35.1 | 317.5 | 2.923
35.15 | 315.625 | 2.927
35.2 | 315.1563 | 2.931
35.25 | 313.2813 | 2.935
35.3 | 311.875 | 2.94
35.35 | 310.4688 | 2.944
35.4 | 309.2188 | 2.948
35.45 | 307.9688 | 2.952
35.5 | 307.3438 | 2.956
35.55 | 306.4063 | 2.96
35.6 | 303.9063 | 2.965
35.65 | 302.3438 | 2.969
35.7 | 301.25 | 2.973
35.75 | 299.5313 | 2.977
35.8 | 298.125 | 2.981
35.85 | 296.7188 | 2.985
35.9 | 295.3125 | 2.99
35.95 | 294.0625 | 2.994
36 | 292.6563 | 2.998
36.05 | 291.4063 | 3.002
36.1 | 290.3125 | 3.006
36.15 | 289.5313 | 3.01
36.2 | 288.4375 | 3.015
36.25 | 286.875 | 3.019
36.3 | 286.7188 | 3.023
36.35 | 284.5313 | 3.027
36.4 | 283.75 | 3.031
36.45 | 282.5 | 3.035
36.5 | 281.25 | 3.04
36.55 | 280.3125 | 3.044
36.6 | 280 | 3.048
36.65 | 279.0625 | 3.052
36.7 | 277.3438 | 3.056
36.75 | 276.7188 | 3.06
36.8 | 275.625 | 3.065
36.85 | 275.3125 | 3.069
36.9 | 274.375 | 3.073
36.95 | 273.9063 | 3.077
37 | 273.125 | 3.081
37.05 | 272.1875 | 3.085
37.1 | 271.7188 | 3.09
37.15 | 270.9375 | 3.094
37.2 | 270 | 3.098
37.25 | 269.2188 | 3.102
37.3 | 268.4375 | 3.106
37.35 | 267.0313 | 3.11
37.4 | 267.0313 | 3.115
37.45 | 265.4688 | 3.119
37.5 | 265 | 3.123
37.55 | 263.9063 | 3.127
37.6 | 263.5938 | 3.131
37.65 | 262.8125 | 3.135
37.7 | 261.875 | 3.14
37.75 | 261.25 | 3.144
37.8 | 260.1563 | 3.148
37.85 | 259.2188 | 3.152
37.9 | 259.0625 | 3.156
37.95 | 257.8125 | 3.16
38 | 257.6563 | 3.164
38.05 | 256.7188 | 3.169
38.1 | 256.0938 | 3.173
38.15 | 255.7813 | 3.177
38.2 | 255.3125 | 3.181
38.25 | 254.375 | 3.185
38.3 | 254.6875 | 3.19
38.35 | 253.5938 | 3.194
38.4 | 254.2188 | 3.198
38.45 | 252.8125 | 3.202
38.5 | 252.1875 | 3.206
38.55 | 252.6563 | 3.21
38.6 | 251.875 | 3.215
38.65 | 251.4063 | 3.219
38.7 | 250.7812 | 3.223
38.75 | 250.3125 | 3.227
38.75 | 250.3125 | 3.227
1- 7
Time | Force | Stroke
sec | N | mm
0 | 0 | 0
0.05 | 0 | 0.003
0.1 | 0 | 0.007
0.15 | 1.09375 | 0.011
0.2 | 3.4375 | 0.015
0.25 | 5 | 0.019
0.3 | 5.9375 | 0.023
0.35 | 7.8125 | 0.028
0.4 | 9.6875 | 0.032
0.45 | 11.5625 | 0.036
0.5 | 12.8125 | 0.04
0.55 | 14.21875 | 0.044
0.6 | 15.78125 | 0.049
0.65 | 16.5625 | 0.053
0.7 | 17.34375 | 0.057
0.75 | 17.65625 | 0.061
0.8 | 18.28125 | 0.065
0.85 | 19.21875 | 0.069
0.9 | 20.15625 | 0.074
0.95 | 20.78125 | 0.078
1 | 21.25 | 0.082
1.05 | 22.34375 | 0.086
1.1 | 23.28125 | 0.09
1.15 | 23.75 | 0.094
1.2 | 24.84375 | 0.099
1.25 | 25.78125 | 0.103
1.3 | 26.875 | 0.107
1.35 | 28.4375 | 0.111
1.4 | 29.84375 | 0.115
1.45 | 31.5625 | 0.119
1.5 | 33.125 | 0.124
1.55 | 34.375 | 0.128
1.6 | 36.09375 | 0.132
1.65 | 37.8125 | 0.136
1.7 | 39.0625 | 0.14
1.75 | 41.25 | 0.144
1.8 | 42.5 | 0.149
1.85 | 43.75 | 0.153
1.9 | 45.15625 | 0.157
1.95 | 47.5 | 0.161
2 | 49.84375 | 0.165
2.05 | 52.5 | 0.169
2.1 | 54.21875 | 0.174
2.15 | 56.5625 | 0.178
2.2 | 58.75 | 0.182
2.25 | 61.5625 | 0.186
2.3 | 63.59375 | 0.19
2.35 | 65.9375 | 0.194
2.4 | 67.65625 | 0.199
2.45 | 70 | 0.203
2.5 | 72.03125 | 0.207
2.55 | 74.0625 | 0.211
2.6 | 75.9375 | 0.215
2.65 | 78.4375 | 0.219
2.7 | 80.46875 | 0.224
2.75 | 82.1875 | 0.228
2.8 | 84.375 | 0.232
2.85 | 86.40625 | 0.236
2.9 | 88.28125 | 0.24
2.95 | 90 | 0.244
3 | 91.875 | 0.249
3.05 | 93.90625 | 0.253
3.1 | 95.78125 | 0.257
3.15 | 97.8125 | 0.261
3.2 | 100 | 0.265
3.25 | 102.0313 | 0.269
3.3 | 103.75 | 0.274
3.35 | 106.0938 | 0.278
3.4 | 108.4375 | 0.282
3.45 | 110.3125 | 0.286
3.5 | 112.1875 | 0.29
3.55 | 114.5313 | 0.294
3.6 | 116.25 | 0.299
3.65 | 118.9063 | 0.303
3.7 | 120.9375 | 0.307
3.75 | 123.2813 | 0.311
3.8 | 125 | 0.315
3.85 | 126.875 | 0.319
3.9 | 129.0625 | 0.324
3.95 | 131.5625 | 0.328
4 | 133.5938 | 0.332
4.05 | 135.9375 | 0.336
4.1 | 137.9688 | 0.34
4.15 | 140.625 | 0.344
4.2 | 142.6563 | 0.348
4.25 | 144.6875 | 0.353
4.3 | 146.5625 | 0.357
4.35 | 149.375 | 0.361
4.4 | 151.875 | 0.365
4.45 | 153.75 | 0.369
4.5 | 156.0938 | 0.374
4.55 | 157.9688 | 0.378
4.6 | 160.4688 | 0.382
4.65 | 163.125 | 0.386
4.7 | 164.5313 | 0.39
4.75 | 166.7188 | 0.394
4.8 | 170.3125 | 0.399
4.85 | 170.7813 | 0.403
4.9 | 173.5938 | 0.407
4.95 | 175.3125 | 0.411
5 | 177.5 | 0.415
5.05 | 179.6875 | 0.419
5.1 | 181.4063 | 0.424
5.15 | 183.5938 | 0.428
5.2 | 185.625 | 0.432
5.25 | 188.2813 | 0.436
5.3 | 190.3125 | 0.44
5.35 | 192.3438 | 0.444
5.4 | 194.5313 | 0.449
5.45 | 196.25 | 0.453
5.5 | 198.4375 | 0.457
5.55 | 200.9375 | 0.461
5.6 | 203.4375 | 0.465
5.65 | 205.4688 | 0.469
5.7 | 207.0313 | 0.474
5.75 | 209.375 | 0.478
5.8 | 212.0313 | 0.482
5.85 | 213.75 | 0.486
5.9 | 215.3125 | 0.49
5.95 | 217.6563 | 0.494
6 | 219.0625 | 0.499
6.05 | 221.0938 | 0.503
6.1 | 223.2813 | 0.507
6.15 | 225.7813 | 0.511
6.2 | 227.0313 | 0.515
6.25 | 229.375 | 0.519
6.3 | 231.875 | 0.524
6.35 | 234.2188 | 0.528
6.4 | 235.7813 | 0.532
6.45 | 237.8125 | 0.536
6.5 | 239.6875 | 0.54
6.55 | 241.875 | 0.544
6.6 | 243.75 | 0.549
6.65 | 245.625 | 0.553
6.7 | 247.9688 | 0.557
6.75 | 250.3125 | 0.561
6.8 | 251.875 | 0.565
6.85 | 254.0625 | 0.569
6.9 | 256.0938 | 0.574
6.95 | 257.3438 | 0.578
7 | 259.8438 | 0.582
7.05 | 261.875 | 0.586
7.1 | 263.5938 | 0.59
7.15 | 265.3125 | 0.594
7.2 | 267.5 | 0.599
7.25 | 269.6875 | 0.603
7.3 | 271.7188 | 0.607
7.35 | 273.4375 | 0.611
7.4 | 275.4688 | 0.615
7.45 | 276.875 | 0.619
7.5 | 279.6875 | 0.624
7.55 | 281.0938 | 0.628
7.6 | 282.5 | 0.632
7.65 | 285.4688 | 0.636
7.7 | 286.25 | 0.64
7.75 | 288.9063 | 0.644
7.8 | 289.8438 | 0.649
7.85 | 292.3438 | 0.653
7.9 | 293.75 | 0.657
7.95 | 295.625 | 0.661
8 | 297.5 | 0.665
8.05 | 299.2188 | 0.669
8.1 | 301.25 | 0.674
8.15 | 302.8125 | 0.678
8.2 | 305.3125 | 0.682
8.25 | 306.875 | 0.686
8.3 | 309.8438 | 0.69
8.35 | 310.625 | 0.694
8.4 | 312.5 | 0.699
8.45 | 314.375 | 0.703
8.5 | 316.0938 | 0.707
8.55 | 317.5 | 0.711
8.6 | 319.6875 | 0.715
8.65 | 321.25 | 0.719
8.7 | 323.125 | 0.723
8.75 | 324.8438 | 0.728
8.8 | 326.5625 | 0.732
8.85 | 328.2813 | 0.736
8.9 | 329.5313 | 0.74
8.95 | 331.7188 | 0.744
9 | 333.5938 | 0.749
9.05 | 335.1563 | 0.753
9.1 | 337.0313 | 0.757
9.15 | 338.9063 | 0.761
9.2 | 340.1563 | 0.765
9.25 | 342.0313 | 0.769
9.3 | 343.4375 | 0.774
9.35 | 345.4688 | 0.778
9.4 | 346.7188 | 0.782
9.45 | 348.9063 | 0.786
9.5 | 350.4688 | 0.79
9.55 | 351.5625 | 0.794
9.6 | 353.9063 | 0.799
9.65 | 355.3125 | 0.803
9.7 | 356.7188 | 0.807
9.75 | 359.375 | 0.811
9.8 | 361.0938 | 0.815
9.85 | 362.5 | 0.819
9.9 | 363.2813 | 0.824
9.95 | 365.1563 | 0.828
10 | 366.5625 | 0.832
10.05 | 368.4375 | 0.836
10.1 | 370.1563 | 0.84
10.15 | 371.4063 | 0.844
10.2 | 374.2188 | 0.849
10.25 | 374.6875 | 0.853
10.3 | 376.5625 | 0.857
10.35 | 377.9688 | 0.861
10.4 | 379.6875 | 0.865
10.45 | 381.0938 | 0.869
10.5 | 382.6563 | 0.874
10.55 | 384.0625 | 0.878
10.6 | 385.3125 | 0.882
10.65 | 387.0313 | 0.886
10.7 | 388.5938 | 0.89
10.75 | 391.0938 | 0.894
10.8 | 391.7188 | 0.899
10.85 | 392.9688 | 0.903
10.9 | 394.6875 | 0.907
10.95 | 396.0938 | 0.911
11 | 396.875 | 0.915
11.05 | 398.75 | 0.919
11.1 | 400.625 | 0.924
11.15 | 401.875 | 0.928
11.2 | 402.8125 | 0.932
11.25 | 404.6875 | 0.936
11.3 | 406.4063 | 0.94
11.35 | 407.1875 | 0.944
11.4 | 408.9063 | 0.949
11.45 | 409.8438 | 0.953
11.5 | 411.7188 | 0.957
11.55 | 413.125 | 0.961
11.6 | 414.0625 | 0.965
11.65 | 415.7813 | 0.969
11.7 | 416.875 | 0.974
11.75 | 418.125 | 0.978
11.8 | 418.9063 | 0.982
11.85 | 420.4688 | 0.986
11.9 | 422.0313 | 0.99
11.95 | 423.125 | 0.994
12 | 424.6875 | 0.999
12.05 | 425.4688 | 1.003
12.1 | 427.1875 | 1.007
12.15 | 427.9688 | 1.011
12.2 | 429.0625 | 1.015
12.25 | 430.625 | 1.019
12.3 | 431.875 | 1.024
12.35 | 433.125 | 1.028
12.4 | 433.5938 | 1.032
12.45 | 435.3125 | 1.036
12.5 | 436.7188 | 1.04
12.55 | 436.875 | 1.044
12.6 | 438.75 | 1.049
12.65 | 439.6875 | 1.053
12.7 | 441.25 | 1.057
12.75 | 442.3438 | 1.061
12.8 | 442.8125 | 1.065
12.85 | 443.9063 | 1.069
12.9 | 444.5313 | 1.074
12.95 | 445.7813 | 1.078
13 | 446.5625 | 1.082
13.05 | 448.125 | 1.086
13.1 | 448.4375 | 1.09
13.15 | 449.5313 | 1.094
13.2 | 450.7813 | 1.099
13.25 | 451.5625 | 1.103
13.3 | 452.9688 | 1.107
13.35 | 452.9688 | 1.111
13.4 | 454.0625 | 1.115
13.45 | 455 | 1.119
13.5 | 455.7813 | 1.124
13.55 | 456.875 | 1.128
13.6 | 457.5 | 1.132
13.65 | 458.125 | 1.136
13.7 | 458.9063 | 1.14
13.75 | 459.375 | 1.144
13.8 | 460.4688 | 1.149
13.85 | 461.5625 | 1.153
13.9 | 461.25 | 1.157
13.95 | 462.6563 | 1.161
14 | 462.9688 | 1.165
14.05 | 463.5938 | 1.169
14.1 | 464.5313 | 1.174
14.15 | 464.375 | 1.178
14.2 | 465.3125 | 1.182
14.25 | 466.0938 | 1.186
14.3 | 466.0938 | 1.19
14.35 | 466.5625 | 1.194
14.4 | 467.8125 | 1.199
14.45 | 467.8125 | 1.203
14.5 | 468.2813 | 1.207
14.55 | 468.5938 | 1.211
14.6 | 469.375 | 1.215
14.65 | 469.375 | 1.219
14.7 | 470.625 | 1.224
14.75 | 470.3125 | 1.228
14.8 | 470.7813 | 1.232
14.85 | 471.4063 | 1.236
14.9 | 471.25 | 1.24
14.95 | 471.4063 | 1.244
15 | 471.7188 | 1.249
15.05 | 472.0313 | 1.253
15.1 | 472.1875 | 1.257
15.15 | 473.125 | 1.261
15.2 | 473.125 | 1.265
15.25 | 473.2813 | 1.269
15.3 | 473.4375 | 1.274
15.35 | 473.5938 | 1.278
15.4 | 474.5313 | 1.282
15.45 | 474.2188 | 1.286
15.5 | 474.2188 | 1.29
15.55 | 474.375 | 1.294
15.6 | 474.5313 | 1.299
15.65 | 474.6875 | 1.303
15.7 | 474.8438 | 1.307
15.75 | 475 | 1.311
15.8 | 475.1563 | 1.315
15.85 | 475.1563 | 1.319
15.9 | 475.3125 | 1.324
15.95 | 475.4688 | 1.328
16 | 475.4688 | 1.332
16.05 | 474.8438 | 1.336
16.1 | 475.625 | 1.34
16.15 | 475.9375 | 1.344
16.2 | 475.625 | 1.348
16.25 | 475.7813 | 1.353
16.3 | 475.4688 | 1.357
16.35 | 475.625 | 1.361
16.4 | 475.9375 | 1.365
16.45 | 475.3125 | 1.369
16.5 | 475.7813 | 1.374
16.55 | 475.9375 | 1.378
16.6 | 475.9375 | 1.382
16.65 | 476.0938 | 1.386
16.7 | 475.7813 | 1.39
16.75 | 475.9375 | 1.394
16.8 | 476.4063 | 1.399
16.85 | 475.7813 | 1.403
16.9 | 475.625 | 1.407
16.95 | 476.0938 | 1.411
17 | 475.9375 | 1.415
17.05 | 475.1563 | 1.419
17.1 | 475.4688 | 1.424
17.15 | 475.3125 | 1.428
17.2 | 475.3125 | 1.432
17.25 | 475.3125 | 1.436
17.3 | 475.3125 | 1.44
17.35 | 475.1563 | 1.444
17.4 | 474.8438 | 1.449
17.45 | 474.6875 | 1.453
17.5 | 474.6875 | 1.457
17.55 | 474.5313 | 1.461
17.6 | 474.8438 | 1.465
17.65 | 474.5313 | 1.469
17.7 | 474.0625 | 1.474
17.75 | 474.6875 | 1.478
17.8 | 473.9063 | 1.482
17.85 | 473.75 | 1.486
17.9 | 473.75 | 1.49
17.95 | 473.125 | 1.494
18 | 473.4375 | 1.499
18.05 | 473.2813 | 1.503
18.1 | 473.2813 | 1.507
18.15 | 473.2813 | 1.511
18.2 | 472.8125 | 1.515
18.25 | 472.3438 | 1.519
18.3 | 472.0313 | 1.524
18.35 | 472.1875 | 1.528
18.4 | 471.7188 | 1.532
18.45 | 471.875 | 1.536
18.5 | 471.5625 | 1.54
18.55 | 471.4063 | 1.544
18.6 | 470.9375 | 1.549
18.65 | 470.9375 | 1.553
18.7 | 470.4688 | 1.557
18.75 | 469.8438 | 1.561
18.8 | 470 | 1.565
18.85 | 468.9063 | 1.569
18.9 | 469.2188 | 1.574
18.95 | 469.2188 | 1.578
19 | 468.75 | 1.582
19.05 | 468.4375 | 1.586
19.1 | 468.125 | 1.59
19.15 | 467.6563 | 1.594
19.2 | 467.8125 | 1.599
19.25 | 467.6563 | 1.603
19.3 | 466.875 | 1.607
19.35 | 466.7188 | 1.611
19.4 | 466.0938 | 1.615
19.45 | 466.0938 | 1.619
19.5 | 465.4688 | 1.624
19.55 | 465.7813 | 1.628
19.6 | 465.1563 | 1.632
19.65 | 465 | 1.636
19.7 | 464.5313 | 1.64
19.75 | 464.375 | 1.644
19.8 | 464.2188 | 1.649
19.85 | 463.5938 | 1.653
19.9 | 463.125 | 1.657
19.95 | 463.125 | 1.661
20 | 462.6563 | 1.665
20.05 | 462.5 | 1.669
20.1 | 462.0313 | 1.674
20.15 | 461.7188 | 1.678
20.2 | 460.9375 | 1.682
20.25 | 461.25 | 1.686
20.3 | 460.9375 | 1.69
20.35 | 460.4688 | 1.694
20.4 | 460.625 | 1.699
20.45 | 460.1563 | 1.703
20.5 | 460 | 1.707
20.55 | 459.5313 | 1.711
20.6 | 459.5313 | 1.715
20.65 | 459.8438 | 1.719
20.7 | 458.5938 | 1.724
20.75 | 458.4375 | 1.728
20.8 | 457.9688 | 1.732
20.85 | 457.3438 | 1.736
20.9 | 457.6563 | 1.74
20.95 | 457.1875 | 1.744
21 | 456.875 | 1.749
21.05 | 456.7188 | 1.753
21.1 | 456.4063 | 1.757
21.15 | 455.4688 | 1.761
21.2 | 455.7813 | 1.765
21.25 | 455.3125 | 1.769
21.3 | 455.4688 | 1.774
21.35 | 455.3125 | 1.778
21.4 | 455.1563 | 1.782
21.45 | 455.1563 | 1.786
21.5 | 454.5313 | 1.79
21.55 | 454.5313 | 1.794
21.6 | 454.0625 | 1.799
21.65 | 453.4375 | 1.803
21.7 | 454.6875 | 1.807
21.75 | 453.2813 | 1.811
21.8 | 453.2813 | 1.815
21.85 | 452.9688 | 1.819
21.9 | 452.0313 | 1.824
21.95 | 452.3438 | 1.828
22 | 451.875 | 1.832
22.05 | 452.1875 | 1.836
22.1 | 451.7188 | 1.84
22.15 | 451.0938 | 1.844
22.2 | 451.4063 | 1.848
22.25 | 450.9375 | 1.853
22.3 | 450.7813 | 1.857
22.35 | 450.4688 | 1.861
22.4 | 450.4688 | 1.865
22.45 | 450 | 1.869
22.5 | 449.8438 | 1.874
22.55 | 449.5313 | 1.878
22.6 | 450 | 1.882
22.65 | 449.8438 | 1.886
22.7 | 449.0625 | 1.89
22.75 | 449.0625 | 1.894
22.8 | 448.5938 | 1.899
22.85 | 447.9688 | 1.903
22.9 | 447.8125 | 1.907
22.95 | 448.125 | 1.911
23 | 447.6563 | 1.915
23.05 | 447.6563 | 1.919
23.1 | 447.6563 | 1.924
23.15 | 447.1875 | 1.928
23.2 | 446.7188 | 1.932
23.25 | 446.5625 | 1.936
23.3 | 446.0938 | 1.94
23.35 | 446.7188 | 1.944
23.4 | 446.25 | 1.949
23.45 | 446.25 | 1.953
23.5 | 445.9375 | 1.957
23.55 | 445.625 | 1.961
23.6 | 445.1563 | 1.965
23.65 | 445.625 | 1.969
23.7 | 445.9375 | 1.974
23.75 | 445.3125 | 1.978
23.8 | 445.1563 | 1.982
23.85 | 444.6875 | 1.986
23.9 | 444.5313 | 1.99
23.95 | 444.5313 | 1.994
24 | 444.375 | 1.999
24.05 | 444.0625 | 2.003
24.1 | 444.375 | 2.007
24.15 | 443.5938 | 2.011
24.2 | 443.5938 | 2.015
24.25 | 443.4375 | 2.019
24.3 | 443.2813 | 2.024
24.35 | 443.125 | 2.028
24.4 | 442.6563 | 2.032
24.45 | 442.5 | 2.036
24.5 | 442.5 | 2.04
24.55 | 442.3438 | 2.044
24.6 | 442.3438 | 2.049
24.65 | 441.7188 | 2.053
24.7 | 442.1875 | 2.057
24.75 | 441.5625 | 2.061
24.8 | 441.4063 | 2.065
24.85 | 440.9375 | 2.069
24.9 | 441.0938 | 2.074
24.95 | 440.9375 | 2.078
25 | 441.0938 | 2.082
25.05 | 441.0938 | 2.086
25.1 | 440.3125 | 2.09
25.15 | 440.4688 | 2.094
25.2 | 440.4688 | 2.099
25.25 | 440.3125 | 2.103
25.3 | 440.1563 | 2.107
25.35 | 439.6875 | 2.111
25.4 | 439.6875 | 2.115
25.45 | 439.375 | 2.119
25.5 | 439.5313 | 2.124
25.55 | 439.6875 | 2.128
25.6 | 439.2188 | 2.132
25.65 | 439.0625 | 2.136
25.7 | 438.9063 | 2.14
25.75 | 438.75 | 2.144
25.8 | 438.4375 | 2.149
25.85 | 438.2813 | 2.153
25.9 | 438.2813 | 2.157
25.95 | 437.3438 | 2.161
26 | 437.3438 | 2.165
26.05 | 437.0313 | 2.169
26.1 | 437.3438 | 2.174
26.15 | 437.1875 | 2.178
26.2 | 437.0313 | 2.182
26.25 | 436.7188 | 2.186
26.3 | 437.3438 | 2.19
26.35 | 436.875 | 2.194
26.4 | 436.5625 | 2.199
26.45 | 436.4063 | 2.203
26.5 | 436.5625 | 2.207
26.55 | 436.5625 | 2.211
26.6 | 436.0938 | 2.215
26.65 | 435.7813 | 2.219
26.7 | 435.625 | 2.224
26.75 | 435.9375 | 2.228
26.8 | 435.3125 | 2.232
26.85 | 435.1563 | 2.236
26.9 | 435.1563 | 2.24
26.95 | 434.6875 | 2.244
27 | 434.8438 | 2.249
27.05 | 434.2188 | 2.253
27.1 | 434.6875 | 2.257
27.15 | 434.0625 | 2.261
27.2 | 434.5313 | 2.265
27.25 | 434.2188 | 2.269
27.3 | 434.2188 | 2.274
27.35 | 433.9063 | 2.278
27.4 | 433.9063 | 2.282
27.45 | 433.5938 | 2.286
27.5 | 433.4375 | 2.29
27.55 | 433.5938 | 2.294
27.6 | 433.5938 | 2.299
27.65 | 433.2813 | 2.303
27.7 | 432.9688 | 2.307
27.75 | 432.9688 | 2.311
27.8 | 432.8125 | 2.315
27.85 | 432.3438 | 2.319
27.9 | 431.875 | 2.324
27.95 | 432.1875 | 2.328
28 | 432.0313 | 2.332
28.05 | 432.3438 | 2.336
28.1 | 432.1875 | 2.34
28.15 | 431.875 | 2.344
28.2 | 431.5625 | 2.348
28.25 | 431.7188 | 2.353
28.3 | 431.5625 | 2.357
28.35 | 430.9375 | 2.361
28.4 | 431.25 | 2.365
28.45 | 430.7813 | 2.369
28.5 | 430.7813 | 2.374
28.55 | 430.9375 | 2.378
28.6 | 430.9375 | 2.382
28.65 | 430.4688 | 2.386
28.7 | 430.1563 | 2.39
28.75 | 430.3125 | 2.394
28.8 | 430.3125 | 2.399
28.85 | 429.5313 | 2.403
28.9 | 429.8438 | 2.407
28.95 | 429.5313 | 2.411
29 | 429.2188 | 2.415
29.05 | 429.2188 | 2.419
29.1 | 428.9063 | 2.424
29.15 | 429.0625 | 2.428
29.2 | 428.75 | 2.432
29.25 | 429.2188 | 2.436
29.3 | 428.75 | 2.44
29.35 | 428.75 | 2.444
29.4 | 428.2813 | 2.449
29.45 | 428.2813 | 2.453
29.5 | 428.5938 | 2.457
29.55 | 428.75 | 2.461
29.6 | 427.8125 | 2.465
29.65 | 427.6563 | 2.469
29.7 | 427.6563 | 2.474
29.75 | 427.3438 | 2.478
29.8 | 427.5 | 2.482
29.85 | 426.875 | 2.486
29.9 | 427.3438 | 2.49
29.95 | 427.0313 | 2.494
30 | 427.1875 | 2.499
30.05 | 427.0313 | 2.503
30.1 | 426.5625 | 2.507
30.15 | 425.9375 | 2.511
30.2 | 426.4063 | 2.515
30.25 | 426.4063 | 2.519
30.3 | 426.0938 | 2.524
30.35 | 426.25 | 2.528
30.4 | 425.625 | 2.532
30.45 | 425.625 | 2.536
30.5 | 425.4688 | 2.54
30.55 | 425.625 | 2.544
30.6 | 425.1563 | 2.549
30.65 | 425.1563 | 2.553
30.7 | 425.3125 | 2.557
30.75 | 424.375 | 2.561
30.8 | 424.6875 | 2.565
30.85 | 424.5313 | 2.569
30.9 | 424.375 | 2.573
30.95 | 424.5313 | 2.578
31 | 424.2188 | 2.582
31.05 | 423.5938 | 2.586
31.1 | 423.9063 | 2.59
31.15 | 423.75 | 2.594
31.2 | 423.5938 | 2.599
31.25 | 423.2813 | 2.603
31.3 | 423.75 | 2.607
31.35 | 423.125 | 2.611
31.4 | 423.125 | 2.615
31.45 | 422.6563 | 2.619
31.5 | 422.6563 | 2.624
31.55 | 422.9688 | 2.628
31.6 | 422.8125 | 2.632
31.65 | 422.3438 | 2.636
31.7 | 422.1875 | 2.64
31.75 | 421.7188 | 2.644
31.8 | 421.25 | 2.649
31.85 | 421.4063 | 2.653
31.9 | 420.9375 | 2.657
31.95 | 421.25 | 2.661
32 | 420.7813 | 2.665
32.05 | 420.7813 | 2.669
32.1 | 420.625 | 2.674
32.15 | 420.625 | 2.678
32.2 | 420.7813 | 2.682
32.25 | 420.1563 | 2.686
32.3 | 420 | 2.69
32.35 | 420 | 2.694
32.4 | 419.6875 | 2.699
32.45 | 419.375 | 2.703
32.5 | 419.0625 | 2.707
32.55 | 419.0625 | 2.711
32.6 | 419.375 | 2.715
32.65 | 419.2188 | 2.719
32.7 | 418.75 | 2.724
32.75 | 418.9063 | 2.728
32.8 | 417.9688 | 2.732
32.85 | 418.4375 | 2.736
32.9 | 417.1875 | 2.74
32.95 | 417.9688 | 2.744
33 | 418.125 | 2.749
33.05 | 417.3438 | 2.753
33.1 | 417.1875 | 2.757
33.15 | 417.0313 | 2.761
33.2 | 417.0313 | 2.765
33.25 | 416.5625 | 2.769
33.3 | 417.1875 | 2.774
33.35 | 416.5625 | 2.778
33.4 | 416.0938 | 2.782
33.45 | 416.25 | 2.786
33.5 | 416.0938 | 2.79
33.55 | 415.9375 | 2.794
33.6 | 415.3125 | 2.799
33.65 | 415 | 2.803
33.7 | 414.6875 | 2.807
33.75 | 415.1563 | 2.811
33.8 | 414.8438 | 2.815
33.85 | 414.6875 | 2.819
33.9 | 413.9063 | 2.824
33.95 | 414.2188 | 2.828
34 | 413.4375 | 2.832
34.05 | 413.2813 | 2.836
34.1 | 413.125 | 2.84
34.15 | 413.4375 | 2.844
34.2 | 412.9688 | 2.848
34.25 | 412.6563 | 2.853
34.3 | 412.6563 | 2.857
34.35 | 412.1875 | 2.861
34.4 | 411.875 | 2.865
34.45 | 411.4063 | 2.869
34.5 | 410.9375 | 2.874
34.55 | 410.9375 | 2.878
34.6 | 410.1563 | 2.882
34.65 | 409.8438 | 2.886
34.7 | 409.2188 | 2.89
34.75 | 409.375 | 2.894
34.8 | 408.4375 | 2.899
34.85 | 408.4375 | 2.903
34.9 | 407.8125 | 2.907
34.95 | 407.9688 | 2.911
35 | 406.875 | 2.915
35.05 | 406.7188 | 2.919
35.1 | 406.4063 | 2.924
35.15 | 405.3125 | 2.928
35.2 | 405.9375 | 2.932
35.25 | 405.3125 | 2.936
35.3 | 404.6875 | 2.94
35.35 | 404.2188 | 2.944
35.4 | 403.4375 | 2.949
35.45 | 402.8125 | 2.953
35.5 | 402.5 | 2.957
35.55 | 401.875 | 2.961
35.6 | 400.9375 | 2.965
35.65 | 400.3125 | 2.969
35.7 | 399.2188 | 2.974
35.75 | 398.5938 | 2.978
35.8 | 397.6563 | 2.982
35.85 | 397.0313 | 2.986
35.9 | 395.625 | 2.99
35.95 | 395.1563 | 2.994
36 | 393.5938 | 2.999
36.05 | 392.8125 | 3.003
36.1 | 391.0938 | 3.007
36.15 | 389.6875 | 3.011
36.2 | 388.125 | 3.015
36.25 | 386.0938 | 3.019
36.3 | 384.2188 | 3.024
36.35 | 382.1875 | 3.028
36.4 | 379.0625 | 3.032
36.45 | 376.0938 | 3.036
36.5 | 373.2813 | 3.04
36.55 | 369.6875 | 3.044
36.6 | 365.7813 | 3.049
36.65 | 361.25 | 3.053
36.7 | 355.7813 | 3.057
36.75 | 350.4688 | 3.061
36.8 | 344.6875 | 3.065
36.85 | 339.0625 | 3.069
36.9 | 333.4375 | 3.074
36.95 | 327.3438 | 3.078
37 | 322.0313 | 3.082
37.05 | 315.3125 | 3.086
37.1 | 308.9063 | 3.09
37.15 | 301.25 | 3.094
37.2 | 292.0313 | 3.099
37.25 | 282.3438 | 3.103
37.3 | 271.7188 | 3.107
37.35 | 246.25 | 3.111
37.35 | 246.25 | 3.111
1- 8
Time | Force | Stroke
sec | N | mm
0 | -38.28125 | 0
0.05 | -38.28125 | 0.003
0.1 | -37.96875 | 0.007
0.15 | -36.875 | 0.011
0.2 | -34.375 | 0.015
0.25 | -32.1875 | 0.019
0.3 | -29.84375 | 0.024
0.35 | -27.8125 | 0.028
0.4 | -26.09375 | 0.032
0.45 | -24.6875 | 0.036
0.5 | -23.28125 | 0.04
0.55 | -21.25 | 0.044
0.6 | -19.53125 | 0.049
0.65 | -18.125 | 0.053
0.7 | -18.125 | 0.057
0.75 | -15.9375 | 0.061
0.8 | -14.53125 | 0.065
0.85 | -13.59375 | 0.069
0.9 | -11.09375 | 0.074
0.95 | -10.3125 | 0.078
1 | -9.0625 | 0.082
1.05 | -7.65625 | 0.086
1.1 | -6.875 | 0.09
1.15 | -4.21875 | 0.094
1.2 | -3.59375 | 0.099
1.25 | -2.8125 | 0.103
1.3 | -0.9375 | 0.107
1.35 | 0.3125 | 0.111
1.4 | 2.03125 | 0.115
1.45 | 2.03125 | 0.119
1.5 | 2.65625 | 0.124
1.55 | 4.0625 | 0.128
1.6 | 5.625 | 0.132
1.65 | 6.71875 | 0.136
1.7 | 8.28125 | 0.14
1.75 | 9.0625 | 0.144
1.8 | 10.15625 | 0.149
1.85 | 10.9375 | 0.153
1.9 | 12.1875 | 0.157
1.95 | 14.375 | 0.161
2 | 15.3125 | 0.165
2.05 | 15.9375 | 0.169
2.1 | 15.78125 | 0.174
2.15 | 15.625 | 0.178
2.2 | 16.09375 | 0.182
2.25 | 15.78125 | 0.186
2.3 | 16.71875 | 0.19
2.35 | 15.9375 | 0.194
2.4 | 16.875 | 0.199
2.45 | 16.71875 | 0.203
2.5 | 17.8125 | 0.207
2.55 | 18.59375 | 0.211
2.6 | 18.90625 | 0.215
2.65 | 20.3125 | 0.219
2.7 | 21.875 | 0.224
2.75 | 23.75 | 0.228
2.8 | 25.78125 | 0.232
2.85 | 27.8125 | 0.236
2.9 | 29.21875 | 0.24
2.95 | 30.625 | 0.244
3 | 33.125 | 0.249
3.05 | 35 | 0.253
3.1 | 36.40625 | 0.257
3.15 | 37.96875 | 0.261
3.2 | 40.15625 | 0.265
3.25 | 41.875 | 0.269
3.3 | 43.75 | 0.274
3.35 | 46.25 | 0.278
3.4 | 47.65625 | 0.282
3.45 | 50 | 0.286
3.5 | 53.125 | 0.29
3.55 | 54.53125 | 0.294
3.6 | 57.96875 | 0.299
3.65 | 59.6875 | 0.303
3.7 | 62.5 | 0.307
3.75 | 64.53125 | 0.311
3.8 | 66.71875 | 0.315
3.85 | 69.84375 | 0.319
3.9 | 71.71875 | 0.324
3.95 | 74.53125 | 0.328
4 | 76.875 | 0.332
4.05 | 79.375 | 0.336
4.1 | 82.1875 | 0.34
4.15 | 84.21875 | 0.344
4.2 | 86.5625 | 0.348
4.25 | 89.21875 | 0.353
4.3 | 91.09375 | 0.357
4.35 | 93.59375 | 0.361
4.4 | 95.78125 | 0.365
4.45 | 98.75 | 0.369
4.5 | 100.9375 | 0.374
4.55 | 103.125 | 0.378
4.6 | 106.25 | 0.382
4.65 | 108.75 | 0.386
4.7 | 110.625 | 0.39
4.75 | 113.2813 | 0.394
4.8 | 116.25 | 0.399
4.85 | 118.2813 | 0.403
4.9 | 120.4688 | 0.407
4.95 | 123.2813 | 0.411
5 | 125.9375 | 0.415
5.05 | 128.2813 | 0.419
5.1 | 130.7813 | 0.424
5.15 | 133.2813 | 0.428
5.2 | 135.4688 | 0.432
5.25 | 138.125 | 0.436
5.3 | 140.3125 | 0.44
5.35 | 142.1875 | 0.444
5.4 | 144.375 | 0.449
5.45 | 147.6563 | 0.453
5.5 | 149.8438 | 0.457
5.55 | 152.8125 | 0.461
5.6 | 154.6875 | 0.465
5.65 | 156.875 | 0.469
5.7 | 159.5313 | 0.474
5.75 | 162.5 | 0.478
5.8 | 165.4688 | 0.482
5.85 | 167.0313 | 0.486
5.9 | 169.6875 | 0.49
5.95 | 172.5 | 0.494
6 | 174.2188 | 0.499
6.05 | 176.4063 | 0.503
6.1 | 179.5313 | 0.507
6.15 | 182.1875 | 0.511
6.2 | 184.375 | 0.515
6.25 | 187.0313 | 0.519
6.3 | 189.2188 | 0.524
6.35 | 191.5625 | 0.528
6.4 | 194.375 | 0.532
6.45 | 195.9375 | 0.536
6.5 | 198.75 | 0.54
6.55 | 201.5625 | 0.544
6.6 | 203.5938 | 0.549
6.65 | 206.25 | 0.553
6.7 | 208.125 | 0.557
6.75 | 210.4688 | 0.561
6.8 | 213.5938 | 0.565
6.85 | 215.9375 | 0.569
6.9 | 219.2188 | 0.574
6.95 | 220.625 | 0.578
7 | 223.4375 | 0.582
7.05 | 225.3125 | 0.586
7.1 | 227.9688 | 0.59
7.15 | 230 | 0.594
7.2 | 232.1875 | 0.599
7.25 | 235.3125 | 0.603
7.3 | 236.7188 | 0.607
7.35 | 239.6875 | 0.611
7.4 | 241.7188 | 0.615
7.45 | 244.8438 | 0.619
7.5 | 246.25 | 0.624
7.55 | 249.2188 | 0.628
7.6 | 251.4063 | 0.632
7.65 | 254.0625 | 0.636
7.7 | 256.25 | 0.64
7.75 | 258.125 | 0.644
7.8 | 261.25 | 0.649
7.85 | 262.6563 | 0.653
7.9 | 265.625 | 0.657
7.95 | 268.125 | 0.661
8 | 270.625 | 0.665
8.05 | 272.3438 | 0.669
8.1 | 275.3125 | 0.674
8.15 | 277.5 | 0.678
8.2 | 280.1563 | 0.682
8.25 | 282.1875 | 0.686
8.3 | 283.5938 | 0.69
8.35 | 286.7188 | 0.694
8.4 | 288.75 | 0.699
8.45 | 291.5625 | 0.703
8.5 | 293.5938 | 0.707
8.55 | 295.9375 | 0.711
8.6 | 298.125 | 0.715
8.65 | 300.3125 | 0.719
8.7 | 302.9688 | 0.724
8.75 | 305.4688 | 0.728
8.8 | 307.5 | 0.732
8.85 | 309.0625 | 0.736
8.9 | 312.1875 | 0.74
8.95 | 314.5313 | 0.744
9 | 316.875 | 0.749
9.05 | 318.5938 | 0.753
9.1 | 321.875 | 0.757
9.15 | 323.4375 | 0.761
9.2 | 325.3125 | 0.765
9.25 | 327.5 | 0.769
9.3 | 330.3125 | 0.774
9.35 | 332.5 | 0.778
9.4 | 334.8438 | 0.782
9.45 | 337.1875 | 0.786
9.5 | 339.2188 | 0.79
9.55 | 341.5625 | 0.794
9.6 | 343.2813 | 0.799
9.65 | 346.0938 | 0.803
9.7 | 347.6563 | 0.807
9.75 | 350 | 0.811
9.8 | 352.3438 | 0.815
9.85 | 354.6875 | 0.819
9.9 | 357.0313 | 0.824
9.95 | 359.5313 | 0.828
10 | 361.7188 | 0.832
10.05 | 363.75 | 0.836
10.1 | 366.0938 | 0.84
10.15 | 368.2813 | 0.844
10.2 | 370.3125 | 0.849
10.25 | 372.9688 | 0.853
10.3 | 374.375 | 0.857
10.35 | 377.1875 | 0.861
10.4 | 378.75 | 0.865
10.45 | 381.0938 | 0.869
10.5 | 383.2813 | 0.874
10.55 | 385.3125 | 0.878
10.6 | 387.3438 | 0.882
10.65 | 389.6875 | 0.886
10.7 | 392.0313 | 0.89
10.75 | 395 | 0.894
10.8 | 396.7188 | 0.899
10.85 | 400 | 0.903
10.9 | 402.5 | 0.907
10.95 | 403.5938 | 0.911
11 | 405.625 | 0.915
11.05 | 408.125 | 0.919
11.1 | 410.1563 | 0.924
11.15 | 412.5 | 0.928
11.2 | 414.8438 | 0.932
11.25 | 416.4063 | 0.936
11.3 | 418.4375 | 0.94
11.35 | 420.7813 | 0.944
11.4 | 422.6563 | 0.949
11.45 | 425 | 0.953
11.5 | 426.7188 | 0.957
11.55 | 428.9063 | 0.961
11.6 | 431.4063 | 0.965
11.65 | 433.75 | 0.969
11.7 | 436.0938 | 0.974
11.75 | 437.9688 | 0.978
11.8 | 440 | 0.982
11.85 | 442.1875 | 0.986
11.9 | 444.0625 | 0.99
11.95 | 446.5625 | 0.994
12 | 448.9063 | 0.999
12.05 | 450.3125 | 1.003
12.1 | 452.5 | 1.007
12.15 | 454.5313 | 1.011
12.2 | 456.875 | 1.015
12.25 | 459.2188 | 1.019
12.3 | 460.625 | 1.024
12.35 | 462.5 | 1.028
12.4 | 464.6875 | 1.032
12.45 | 466.4063 | 1.036
12.5 | 469.0625 | 1.04
12.55 | 470.625 | 1.044
12.6 | 472.6563 | 1.049
12.65 | 474.375 | 1.053
12.7 | 476.4063 | 1.057
12.75 | 477.9688 | 1.061
12.8 | 480.4688 | 1.065
12.85 | 481.7188 | 1.069
12.9 | 483.5938 | 1.074
12.95 | 484.8438 | 1.078
13 | 486.875 | 1.082
13.05 | 488.4375 | 1.086
13.1 | 490.4688 | 1.09
13.15 | 491.5625 | 1.094
13.2 | 493.2813 | 1.099
13.25 | 495.625 | 1.103
13.3 | 497.3438 | 1.107
13.35 | 499.0625 | 1.111
13.4 | 501.0938 | 1.115
13.45 | 502.9687 | 1.119
13.5 | 504.6875 | 1.124
13.55 | 506.4063 | 1.128
13.6 | 509.375 | 1.132
13.65 | 510.4687 | 1.136
13.7 | 513.2813 | 1.14
13.75 | 514.6875 | 1.144
13.8 | 516.25 | 1.149
13.85 | 517.9688 | 1.153
13.9 | 520.4688 | 1.157
13.95 | 521.7188 | 1.161
14 | 523.9063 | 1.165
14.05 | 525.4688 | 1.169
14.1 | 527.9688 | 1.174
14.15 | 529.5313 | 1.178
14.2 | 531.875 | 1.182
14.25 | 533.125 | 1.186
14.3 | 535.4688 | 1.19
14.35 | 536.875 | 1.194
14.4 | 539.0625 | 1.199
14.45 | 540.9375 | 1.203
14.5 | 542.6563 | 1.207
14.55 | 544.6875 | 1.211
14.6 | 546.0938 | 1.215
14.65 | 548.9063 | 1.219
14.7 | 550.3125 | 1.224
14.75 | 552.0313 | 1.228
14.8 | 554.2188 | 1.232
14.85 | 556.0938 | 1.236
14.9 | 557.9688 | 1.24
14.95 | 559.375 | 1.244
15 | 561.7188 | 1.249
15.05 | 563.2813 | 1.253
15.1 | 565.4688 | 1.257
15.15 | 568.2813 | 1.261
15.2 | 569.2188 | 1.265
15.25 | 571.5625 | 1.269
15.3 | 573.125 | 1.274
15.35 | 574.6875 | 1.278
15.4 | 576.0938 | 1.282
15.45 | 578.2813 | 1.286
15.5 | 580.4688 | 1.29
15.55 | 581.875 | 1.294
15.6 | 583.75 | 1.299
15.65 | 585.4688 | 1.303
15.7 | 587.6563 | 1.307
15.75 | 589.5313 | 1.311
15.8 | 591.7188 | 1.315
15.85 | 593.5938 | 1.319
15.9 | 595 | 1.324
15.95 | 597.0313 | 1.328
16 | 599.2188 | 1.332
16.05 | 601.0938 | 1.336
16.1 | 603.125 | 1.34
16.15 | 604.5313 | 1.344
16.2 | 606.25 | 1.348
16.25 | 608.125 | 1.353
16.3 | 610.1563 | 1.357
16.35 | 611.4063 | 1.361
16.4 | 613.75 | 1.365
16.45 | 615.3125 | 1.369
16.5 | 617.1875 | 1.374
16.55 | 619.375 | 1.378
16.6 | 621.5625 | 1.382
16.65 | 622.3438 | 1.386
16.7 | 624.375 | 1.39
16.75 | 626.25 | 1.394
16.8 | 628.125 | 1.399
16.85 | 629.8438 | 1.403
16.9 | 631.7188 | 1.407
16.95 | 633.9063 | 1.411
17 | 636.0938 | 1.415
17.05 | 637.5 | 1.419
17.1 | 638.9063 | 1.424
17.15 | 640.9375 | 1.428
17.2 | 642.9688 | 1.432
17.25 | 644.6875 | 1.436
17.3 | 646.25 | 1.44
17.35 | 648.125 | 1.444
17.4 | 650.1563 | 1.449
17.45 | 651.875 | 1.453
17.5 | 653.9063 | 1.457
17.55 | 655.7813 | 1.461
17.6 | 657.9688 | 1.465
17.65 | 659.375 | 1.469
17.7 | 661.0938 | 1.474
17.75 | 662.9688 | 1.478
17.8 | 665 | 1.482
17.85 | 667.0313 | 1.486
17.9 | 668.75 | 1.49
17.95 | 670.4688 | 1.494
18 | 672.9688 | 1.499
18.05 | 674.375 | 1.503
18.1 | 675.9375 | 1.507
18.15 | 677.9688 | 1.511
18.2 | 679.8438 | 1.515
18.25 | 681.7188 | 1.519
18.3 | 684.0625 | 1.524
18.35 | 685.1563 | 1.528
18.4 | 687.0313 | 1.532
18.45 | 688.75 | 1.536
18.5 | 691.0938 | 1.54
18.55 | 692.9688 | 1.544
18.6 | 694.375 | 1.549
18.65 | 696.7188 | 1.553
18.7 | 698.9063 | 1.557
18.75 | 700 | 1.561
18.8 | 701.7188 | 1.565
18.85 | 704.2188 | 1.569
18.9 | 705.4688 | 1.574
18.95 | 707.8125 | 1.578
19 | 709.2188 | 1.582
19.05 | 712.3438 | 1.586
19.1 | 712.8125 | 1.59
19.15 | 715.1563 | 1.594
19.2 | 716.5625 | 1.599
19.25 | 717.9688 | 1.603
19.3 | 719.6875 | 1.607
19.35 | 721.5625 | 1.611
19.4 | 723.5938 | 1.615
19.45 | 725.4688 | 1.619
19.5 | 726.7188 | 1.624
19.55 | 728.5938 | 1.628
19.6 | 731.5625 | 1.632
19.65 | 732.5 | 1.636
19.7 | 734.0625 | 1.64
19.75 | 735.9375 | 1.644
19.8 | 737.8125 | 1.648
19.85 | 740.4688 | 1.653
19.9 | 740.9375 | 1.657
19.95 | 742.5 | 1.661
20 | 744.6875 | 1.665
20.05 | 746.875 | 1.669
20.1 | 747.1875 | 1.674
20.15 | 749.5313 | 1.678
20.2 | 750.3125 | 1.682
20.25 | 750 | 1.686
20.3 | 749.375 | 1.69
20.35 | 750.625 | 1.694
20.4 | 751.4063 | 1.699
20.45 | 753.9063 | 1.703
20.5 | 754.8438 | 1.707
20.55 | 756.4063 | 1.711
20.6 | 757.3438 | 1.715
20.65 | 758.75 | 1.719
20.7 | 760.3125 | 1.724
20.75 | 762.0313 | 1.728
20.8 | 762.9688 | 1.732
20.85 | 764.8438 | 1.736
20.9 | 766.4063 | 1.74
20.95 | 767.8125 | 1.744
21 | 769.5313 | 1.749
21.05 | 771.7188 | 1.753
21.1 | 773.2813 | 1.757
21.15 | 774.5313 | 1.761
21.2 | 776.4063 | 1.765
21.25 | 778.9063 | 1.769
21.3 | 778.75 | 1.774
21.35 | 780.625 | 1.778
21.4 | 783.2813 | 1.782
21.45 | 783.2813 | 1.786
21.5 | 785 | 1.79
21.55 | 786.25 | 1.794
21.6 | 787.8125 | 1.799
21.65 | 789.5313 | 1.803
21.7 | 791.5625 | 1.807
21.75 | 792.3438 | 1.811
21.8 | 793.9063 | 1.815
21.85 | 796.0938 | 1.819
21.9 | 797.8125 | 1.824
21.95 | 798.5938 | 1.828
22 | 800.3125 | 1.832
22.05 | 803.125 | 1.836
22.1 | 803.125 | 1.84
22.15 | 804.8438 | 1.844
22.2 | 806.5625 | 1.848
22.25 | 807.3438 | 1.853
22.3 | 809.375 | 1.857
22.35 | 811.4063 | 1.861
22.4 | 811.875 | 1.865
22.45 | 814.0625 | 1.869
22.5 | 815.3125 | 1.874
22.55 | 817.5 | 1.878
22.6 | 818.5938 | 1.882
22.65 | 820.3125 | 1.886
22.7 | 821.25 | 1.89
22.75 | 822.3438 | 1.894
22.8 | 823.9063 | 1.899
22.85 | 825.625 | 1.903
22.9 | 826.4063 | 1.907
22.95 | 828.4375 | 1.911
23 | 829.6875 | 1.915
23.05 | 831.7188 | 1.919
23.1 | 832.3438 | 1.924
23.15 | 834.0625 | 1.928
23.2 | 835.1563 | 1.932
23.25 | 836.7188 | 1.936
23.3 | 837.9688 | 1.94
23.35 | 839.5313 | 1.944
23.4 | 840.9375 | 1.949
23.45 | 843.2813 | 1.953
23.5 | 844.0625 | 1.957
23.55 | 845.1563 | 1.961
23.6 | 846.875 | 1.965
23.65 | 848.125 | 1.969
23.7 | 849.2188 | 1.974
23.75 | 851.0938 | 1.978
23.8 | 852.5 | 1.982
23.85 | 854.375 | 1.986
23.9 | 855.4688 | 1.99
23.95 | 856.25 | 1.994
24 | 858.125 | 1.999
24.05 | 859.6875 | 2.003
24.1 | 860.7813 | 2.007
24.15 | 862.5 | 2.011
24.2 | 863.9063 | 2.015
24.25 | 865 | 2.019
24.3 | 865.9375 | 2.024
24.35 | 867.9688 | 2.028
24.4 | 869.0625 | 2.032
24.45 | 870.4688 | 2.036
24.5 | 871.7188 | 2.04
24.55 | 873.5938 | 2.044
24.6 | 874.0625 | 2.049
24.65 | 875.4688 | 2.053
24.7 | 877.0313 | 2.057
24.75 | 878.5938 | 2.061
24.8 | 879.6875 | 2.065
24.85 | 881.4063 | 2.069
24.9 | 882.8125 | 2.074
24.95 | 884.0625 | 2.078
25 | 885.3125 | 2.082
25.05 | 886.0938 | 2.086
25.1 | 888.125 | 2.09
25.15 | 889.8438 | 2.094
25.2 | 891.5625 | 2.099
25.25 | 891.5625 | 2.103
25.3 | 893.125 | 2.107
25.35 | 894.8438 | 2.111
25.4 | 895.625 | 2.115
25.45 | 897.0313 | 2.119
25.5 | 898.125 | 2.124
25.55 | 899.6875 | 2.128
25.6 | 900.4688 | 2.132
25.65 | 901.875 | 2.136
25.7 | 903.2813 | 2.14
25.75 | 905.3125 | 2.144
25.8 | 905.7813 | 2.149
25.85 | 907.1875 | 2.153
25.9 | 908.75 | 2.157
25.95 | 909.375 | 2.161
26 | 910.7813 | 2.165
26.05 | 911.875 | 2.169
26.1 | 913.2813 | 2.174
26.15 | 914.8438 | 2.178
26.2 | 916.7188 | 2.182
26.25 | 917.1875 | 2.186
26.3 | 918.4375 | 2.19
26.35 | 919.5313 | 2.194
26.4 | 920.9375 | 2.199
26.45 | 922.3438 | 2.203
26.5 | 923.4375 | 2.207
26.55 | 924.375 | 2.211
26.6 | 925.625 | 2.215
26.65 | 927.1875 | 2.219
26.7 | 928.125 | 2.224
26.75 | 929.2188 | 2.228
26.8 | 930.625 | 2.232
26.85 | 931.7188 | 2.236
26.9 | 933.2813 | 2.24
26.95 | 934.375 | 2.244
27 | 935.3125 | 2.249
27.05 | 937.0313 | 2.253
27.1 | 937.6563 | 2.257
27.15 | 939.5313 | 2.261
27.2 | 941.25 | 2.265
27.25 | 941.875 | 2.269
27.3 | 942.6563 | 2.274
27.35 | 943.75 | 2.278
27.4 | 945.1563 | 2.282
27.45 | 946.0938 | 2.286
27.5 | 947.5 | 2.29
27.55 | 949.0625 | 2.294
27.6 | 950 | 2.299
27.65 | 950.9375 | 2.303
27.7 | 952.3438 | 2.307
27.75 | 953.125 | 2.311
27.8 | 954.375 | 2.315
27.85 | 956.0938 | 2.319
27.9 | 955.7813 | 2.324
27.95 | 957.8125 | 2.328
28 | 959.375 | 2.332
28.05 | 960 | 2.336
28.1 | 961.25 | 2.34
28.15 | 962.8125 | 2.344
28.2 | 963.2813 | 2.348
28.25 | 964.6875 | 2.353
28.3 | 965.7813 | 2.357
28.35 | 966.5625 | 2.361
28.4 | 968.9063 | 2.365
28.45 | 969.0625 | 2.369
28.5 | 970 | 2.374
28.55 | 970.9375 | 2.378
28.6 | 972.3438 | 2.382
28.65 | 973.125 | 2.386
28.7 | 974.2188 | 2.39
28.75 | 976.0938 | 2.394
28.8 | 976.5625 | 2.399
28.85 | 977.8125 | 2.403
28.9 | 978.4375 | 2.407
28.95 | 979.6875 | 2.411
29 | 980.625 | 2.415
29.05 | 982.0313 | 2.419
29.1 | 983.125 | 2.424
29.15 | 983.75 | 2.428
29.2 | 985.4688 | 2.432
29.25 | 986.0938 | 2.436
29.3 | 986.7188 | 2.44
29.35 | 987.6563 | 2.444
29.4 | 988.4375 | 2.449
29.45 | 989.6875 | 2.453
29.5 | 990.625 | 2.457
29.55 | 991.5625 | 2.461
29.6 | 992.8125 | 2.465
29.65 | 993.75 | 2.469
29.7 | 994.375 | 2.474
29.75 | 995.9375 | 2.478
29.8 | 996.5625 | 2.482
29.85 | 997.3438 | 2.486
29.9 | 998.5938 | 2.49
29.95 | 999.8438 | 2.494
30 | 1000.156 | 2.499
30.05 | 1001.719 | 2.503
30.1 | 1002.031 | 2.507
30.15 | 1003.125 | 2.511
30.2 | 1003.906 | 2.515
30.25 | 1005.625 | 2.519
30.3 | 1006.094 | 2.524
30.35 | 1006.719 | 2.528
30.4 | 1007.344 | 2.532
30.45 | 1008.594 | 2.536
30.5 | 1009.375 | 2.54
30.55 | 1010.313 | 2.544
30.6 | 1011.25 | 2.549
30.65 | 1012.5 | 2.553
30.7 | 1013.281 | 2.557
30.75 | 1013.75 | 2.561
30.8 | 1014.844 | 2.565
30.85 | 1015.313 | 2.569
30.9 | 1016.719 | 2.574
30.95 | 1017.188 | 2.578
31 | 1018.281 | 2.582
31.05 | 1019.688 | 2.586
31.1 | 1019.531 | 2.59
31.15 | 1020.313 | 2.594
31.2 | 1022.188 | 2.599
31.25 | 1022.188 | 2.603
31.3 | 1022.656 | 2.607
31.35 | 1023.906 | 2.611
31.4 | 1024.688 | 2.615
31.45 | 1025 | 2.619
31.5 | 1026.563 | 2.624
31.55 | 1026.875 | 2.628
31.6 | 1027.5 | 2.632
31.65 | 1028.281 | 2.636
31.7 | 1029.531 | 2.64
31.75 | 1029.531 | 2.644
31.8 | 1030.313 | 2.649
31.85 | 1031.875 | 2.653
31.9 | 1032.344 | 2.657
31.95 | 1032.969 | 2.661
32 | 1033.594 | 2.665
32.05 | 1034.375 | 2.669
32.1 | 1034.688 | 2.674
32.15 | 1035.469 | 2.678
32.2 | 1036.25 | 2.682
32.25 | 1036.875 | 2.686
32.3 | 1037.5 | 2.69
32.35 | 1038.438 | 2.694
32.4 | 1038.75 | 2.699
32.45 | 1039.375 | 2.703
32.5 | 1040.625 | 2.707
32.55 | 1040.781 | 2.711
32.6 | 1041.719 | 2.715
32.65 | 1042.656 | 2.719
32.7 | 1042.656 | 2.724
32.75 | 1043.438 | 2.728
32.8 | 1044.375 | 2.732
32.85 | 1044.688 | 2.736
32.9 | 1045.938 | 2.74
32.95 | 1046.25 | 2.744
33 | 1046.563 | 2.749
33.05 | 1047.813 | 2.753
33.1 | 1047.656 | 2.757
33.15 | 1048.594 | 2.761
33.2 | 1049.063 | 2.765
33.25 | 1049.688 | 2.769
33.3 | 1050 | 2.774
33.35 | 1050.625 | 2.778
33.4 | 1050.781 | 2.782
33.45 | 1051.719 | 2.786
33.5 | 1052.188 | 2.79
33.55 | 1053.281 | 2.794
33.6 | 1053.75 | 2.799
33.65 | 1054.219 | 2.803
33.7 | 1054.219 | 2.807
33.75 | 1054.844 | 2.811
33.8 | 1055.313 | 2.815
33.85 | 1055.938 | 2.819
33.9 | 1057.188 | 2.824
33.95 | 1056.719 | 2.828
34 | 1056.875 | 2.832
34.05 | 1057.656 | 2.836
34.1 | 1058.125 | 2.84
34.15 | 1058.75 | 2.844
34.2 | 1059.219 | 2.848
34.25 | 1059.688 | 2.853
34.3 | 1059.688 | 2.857
34.35 | 1060.781 | 2.861
34.4 | 1060.781 | 2.865
34.45 | 1060.938 | 2.869
34.5 | 1061.25 | 2.874
34.55 | 1061.719 | 2.878
34.6 | 1061.563 | 2.882
34.65 | 1062.5 | 2.886
34.7 | 1062.813 | 2.89
34.75 | 1062.969 | 2.894
34.8 | 1063.906 | 2.899
34.85 | 1064.219 | 2.903
34.9 | 1064.219 | 2.907
34.95 | 1064.531 | 2.911
35 | 1065 | 2.915
35.05 | 1066.563 | 2.919
35.1 | 1065.625 | 2.924
35.15 | 1066.406 | 2.928
35.2 | 1065.938 | 2.932
35.25 | 1066.25 | 2.936
35.3 | 1066.719 | 2.94
35.35 | 1066.563 | 2.944
35.4 | 1067.5 | 2.949
35.45 | 1067.344 | 2.953
35.5 | 1067.656 | 2.957
35.55 | 1068.594 | 2.961
35.6 | 1068.281 | 2.965
35.65 | 1069.063 | 2.969
35.7 | 1068.594 | 2.974
35.75 | 1068.594 | 2.978
35.8 | 1068.906 | 2.982
35.85 | 1068.906 | 2.986
35.9 | 1069.375 | 2.99
35.95 | 1069.531 | 2.994
36 | 1070 | 2.999
36.05 | 1069.063 | 3.003
36.1 | 1069.844 | 3.007
36.15 | 1071.094 | 3.011
36.2 | 1070.156 | 3.015
36.25 | 1070.625 | 3.019
36.3 | 1070 | 3.024
36.35 | 1070.313 | 3.028
36.4 | 1070 | 3.032
36.45 | 1070.469 | 3.036
36.5 | 1070.313 | 3.04
36.55 | 1070.156 | 3.044
36.6 | 1070.156 | 3.049
36.65 | 1070.469 | 3.053
36.7 | 1070.469 | 3.057
36.75 | 1070.313 | 3.061
36.8 | 1070.469 | 3.065
36.85 | 1070.469 | 3.069
36.9 | 1070.313 | 3.074
36.95 | 1070.781 | 3.078
37 | 1070.625 | 3.082
37.05 | 1070.156 | 3.086
37.1 | 1070.781 | 3.09
37.15 | 1069.688 | 3.094
37.2 | 1071.094 | 3.099
37.25 | 1070.781 | 3.103
37.3 | 1069.531 | 3.107
37.35 | 1069.688 | 3.111
37.4 | 1069.375 | 3.115
37.45 | 1069.063 | 3.119
37.5 | 1069.688 | 3.124
37.55 | 1070.156 | 3.128
37.6 | 1068.438 | 3.132
37.65 | 1068.281 | 3.136
37.7 | 1067.969 | 3.14
37.75 | 1067.813 | 3.144
37.8 | 1068.125 | 3.149
37.85 | 1067.344 | 3.153
37.9 | 1067.344 | 3.157
37.95 | 1066.719 | 3.161
38 | 1066.406 | 3.165
38.05 | 1066.719 | 3.169
38.1 | 1065.781 | 3.174
38.15 | 1065.625 | 3.178
38.2 | 1065.625 | 3.182
38.25 | 1065.625 | 3.186
38.3 | 1064.844 | 3.19
38.35 | 1063.75 | 3.194
38.4 | 1063.438 | 3.199
38.45 | 1062.969 | 3.203
38.5 | 1062.188 | 3.207
38.55 | 1061.875 | 3.211
38.6 | 1061.406 | 3.215
38.65 | 1060.938 | 3.219
38.7 | 1060.469 | 3.224
38.75 | 1060 | 3.228
38.8 | 1059.531 | 3.232
38.85 | 1059.063 | 3.236
38.9 | 1059.063 | 3.24
38.95 | 1058.281 | 3.244
39 | 1057.969 | 3.249
39.05 | 1056.406 | 3.253
39.1 | 1055.781 | 3.257
39.15 | 1055 | 3.261
39.2 | 1054.063 | 3.265
39.25 | 1052.969 | 3.269
39.3 | 1051.563 | 3.274
39.35 | 1051.406 | 3.278
39.4 | 1049.844 | 3.282
39.45 | 1049.219 | 3.286
39.5 | 1047.344 | 3.29
39.55 | 1047.5 | 3.294
39.6 | 1044.844 | 3.299
39.65 | 1044.063 | 3.303
39.7 | 1042.5 | 3.307
39.75 | 1041.094 | 3.311
39.8 | 1039.219 | 3.315
39.85 | 1037.188 | 3.319
39.9 | 1035.313 | 3.324
39.95 | 1033.281 | 3.328
40 | 1030.938 | 3.332
40.05 | 1027.344 | 3.336
40.1 | 1024.219 | 3.34
40.15 | 1020.781 | 3.344
40.2 | 1016.406 | 3.349
40.25 | 1011.406 | 3.353
40.3 | 1006.25 | 3.357
40.35 | 1001.094 | 3.361
40.4 | 995.1563 | 3.365
40.45 | 989.375 | 3.369
40.5 | 983.9063 | 3.374
40.55 | 976.5625 | 3.378
40.6 | 970.4688 | 3.382
40.65 | 964.5313 | 3.386
40.7 | 957.5 | 3.39
40.75 | 951.25 | 3.394
40.8 | 944.8438 | 3.399
40.85 | 938.5938 | 3.403
40.9 | 932.1875 | 3.407
40.95 | 926.875 | 3.411
41 | 920.3125 | 3.415
41.05 | 915.625 | 3.419
41.1 | 909.8438 | 3.424
41.15 | 904.2188 | 3.428
41.2 | 898.4375 | 3.432
41.25 | 893.5938 | 3.436
41.3 | 889.2188 | 3.44
41.35 | 885 | 3.444
41.4 | 879.2188 | 3.449
41.45 | 874.6875 | 3.453
41.5 | 870.9375 | 3.457
41.55 | 867.0313 | 3.461
41.6 | 862.6563 | 3.465
41.65 | 858.9063 | 3.469
41.7 | 855 | 3.474
41.75 | 851.4063 | 3.478
41.8 | 848.4375 | 3.482
41.85 | 844.5313 | 3.486
41.9 | 841.5625 | 3.49
41.95 | 838.9063 | 3.494
42 | 835.625 | 3.499
42.05 | 833.125 | 3.503
42.1 | 829.6875 | 3.507
42.15 | 828.125 | 3.511
42.2 | 825 | 3.515
42.25 | 822.1875 | 3.519
42.3 | 820.1563 | 3.524
42.35 | 817.5 | 3.528
42.4 | 815.4688 | 3.532
42.45 | 813.5938 | 3.536
42.5 | 811.25 | 3.54
42.55 | 809.375 | 3.544
42.6 | 807.8125 | 3.549
42.65 | 806.4063 | 3.553
42.7 | 804.6875 | 3.557
42.75 | 803.2813 | 3.561
42.8 | 801.4063 | 3.565
42.85 | 799.8438 | 3.569
42.9 | 798.75 | 3.574
42.95 | 797.3438 | 3.578
43 | 796.4063 | 3.582
43.05 | 795.4688 | 3.586
43.1 | 793.4375 | 3.59
43.15 | 792.9688 | 3.594
43.2 | 791.0938 | 3.599
43.25 | 790 | 3.603
43.3 | 789.0625 | 3.607
43.35 | 788.125 | 3.611
43.4 | 787.6563 | 3.615
43.45 | 786.25 | 3.619
43.5 | 785.3125 | 3.624
43.55 | 785.1563 | 3.628
43.6 | 783.5938 | 3.632
43.65 | 783.125 | 3.636
43.7 | 782.3438 | 3.64
43.75 | 781.7188 | 3.644
43.8 | 780.7813 | 3.649
43.85 | 779.5313 | 3.653
43.9 | 778.9063 | 3.657
43.95 | 779.2188 | 3.661
44 | 777.9688 | 3.665
44.05 | 777.8125 | 3.669
44.1 | 776.4063 | 3.674
44.15 | 775.7813 | 3.678
44.2 | 775.1563 | 3.682
44.25 | 775 | 3.686
44.3 | 775 | 3.69
44.35 | 774.2188 | 3.694
44.4 | 773.125 | 3.698
44.45 | 772.9688 | 3.703
44.5 | 772.3438 | 3.707
44.55 | 771.5625 | 3.711
44.6 | 770.9375 | 3.715
44.65 | 770.1563 | 3.719
44.7 | 770.625 | 3.724
44.75 | 769.2188 | 3.728
44.8 | 769.0625 | 3.732
44.85 | 768.125 | 3.736
44.9 | 768.2813 | 3.74
44.95 | 768.125 | 3.744
45 | 766.7188 | 3.749
45.05 | 767.1875 | 3.753
45.1 | 766.25 | 3.757
45.15 | 765.7813 | 3.761
45.2 | 765.1563 | 3.765
45.25 | 764.6875 | 3.769
45.3 | 763.75 | 3.774
45.35 | 763.75 | 3.778
45.4 | 762.8125 | 3.782
45.45 | 762.6563 | 3.786
45.5 | 763.2813 | 3.79
45.55 | 761.5625 | 3.794
45.6 | 761.25 | 3.799
45.65 | 760.9375 | 3.803
45.7 | 760.4688 | 3.807
45.75 | 759.8438 | 3.811
45.8 | 759.2188 | 3.815
45.85 | 758.9063 | 3.819
45.9 | 758.75 | 3.824
45.95 | 757.9688 | 3.828
46 | 757.6563 | 3.832
46.05 | 757.0313 | 3.836
46.1 | 756.875 | 3.84
46.15 | 756.7188 | 3.844
46.2 | 756.25 | 3.848
46.25 | 755.4688 | 3.853
46.3 | 755.4688 | 3.857
46.35 | 755 | 3.861
46.4 | 755.1563 | 3.865
46.45 | 754.6875 | 3.869
46.5 | 753.9063 | 3.874
46.55 | 753.5938 | 3.878
46.6 | 754.5313 | 3.882
46.65 | 754.0625 | 3.886
46.7 | 752.6563 | 3.89
46.75 | 752.5 | 3.894
46.8 | 751.7188 | 3.899
46.85 | 751.7188 | 3.903
46.9 | 751.875 | 3.907
46.95 | 751.4063 | 3.911
47 | 750.9375 | 3.915
47.05 | 750.4688 | 3.919
47.1 | 750.1563 | 3.924
47.15 | 750.7813 | 3.928
47.2 | 750.625 | 3.932
47.25 | 749.2188 | 3.936
47.3 | 749.0625 | 3.94
47.35 | 748.75 | 3.944
47.4 | 748.9063 | 3.949
47.45 | 748.75 | 3.953
47.5 | 748.4375 | 3.957
47.55 | 747.9688 | 3.961
47.6 | 747.6563 | 3.965
47.65 | 747.1875 | 3.969
47.7 | 746.875 | 3.974
47.75 | 746.7188 | 3.978
47.8 | 746.5625 | 3.982
47.85 | 746.25 | 3.986
47.9 | 746.25 | 3.99
47.95 | 745.625 | 3.994
48 | 745.3125 | 3.999
48.05 | 745.3125 | 4.003
48.1 | 745 | 4.007
48.15 | 744.8438 | 4.011
48.2 | 745.1563 | 4.015
48.25 | 744.6875 | 4.019
48.3 | 743.9063 | 4.024
48.35 | 743.9063 | 4.028
48.4 | 743.75 | 4.032
48.45 | 743.125 | 4.036
48.5 | 743.125 | 4.04
48.55 | 743.125 | 4.044
48.6 | 742.3438 | 4.049
48.65 | 742.5 | 4.053
48.7 | 743.2813 | 4.057
48.75 | 742.1875 | 4.061
48.8 | 742.8125 | 4.065
48.85 | 741.0938 | 4.069
48.9 | 741.875 | 4.074
48.95 | 741.5625 | 4.078
49 | 742.0313 | 4.082
49.05 | 740.625 | 4.086
49.1 | 741.0938 | 4.09
49.15 | 740.4688 | 4.094
49.2 | 740.7813 | 4.099
49.25 | 739.8438 | 4.103
49.3 | 739.2188 | 4.107
49.35 | 739.2188 | 4.111
49.4 | 738.9063 | 4.115
49.45 | 738.5938 | 4.119
49.5 | 738.2813 | 4.124
49.55 | 738.125 | 4.128
49.6 | 738.2813 | 4.132
49.65 | 737.6563 | 4.136
49.7 | 737.1875 | 4.14
49.75 | 736.875 | 4.144
49.8 | 737.3438 | 4.149
49.85 | 736.7188 | 4.153
49.9 | 736.25 | 4.157
49.95 | 735.9375 | 4.161
50 | 736.7188 | 4.165
50.05 | 735.7813 | 4.169
50.1 | 735.1563 | 4.174
50.15 | 735.4688 | 4.178
50.2 | 734.6875 | 4.182
50.25 | 734.6875 | 4.186
50.3 | 734.5313 | 4.19
50.35 | 734.0625 | 4.194
50.4 | 734.5313 | 4.199
50.45 | 733.4375 | 4.203
50.5 | 734.2188 | 4.207
50.55 | 733.5938 | 4.211
50.6 | 733.4375 | 4.215
50.65 | 733.4375 | 4.219
50.7 | 733.5938 | 4.224
50.75 | 733.125 | 4.228
50.8 | 732.3438 | 4.232
50.85 | 732.5 | 4.236
50.9 | 732.1875 | 4.24
50.95 | 732.0313 | 4.244
51 | 732.5 | 4.249
51.05 | 732.0313 | 4.253
51.1 | 731.875 | 4.257
51.15 | 731.0938 | 4.261
51.2 | 731.25 | 4.265
51.25 | 730.625 | 4.269
51.3 | 730.4688 | 4.274
51.35 | 730.3125 | 4.278
51.4 | 730.4688 | 4.282
51.45 | 729.6875 | 4.286
51.5 | 730.625 | 4.29
51.55 | 729.375 | 4.294
51.6 | 730 | 4.299
51.65 | 729.0625 | 4.303
51.7 | 728.75 | 4.307
51.75 | 728.75 | 4.311
51.8 | 728.5938 | 4.315
51.85 | 729.0625 | 4.319
51.9 | 728.75 | 4.324
51.95 | 727.8125 | 4.328
52 | 727.5 | 4.332
52.05 | 727.3438 | 4.336
52.1 | 727.1875 | 4.34
52.15 | 727.0313 | 4.344
52.2 | 726.5625 | 4.348
52.25 | 727.1875 | 4.353
52.3 | 726.25 | 4.357
52.35 | 726.875 | 4.361
52.4 | 726.0938 | 4.365
52.45 | 726.25 | 4.369
52.5 | 725.4688 | 4.374
52.55 | 725.4688 | 4.378
52.6 | 725.625 | 4.382
52.65 | 725 | 4.386
52.7 | 726.4063 | 4.39
52.75 | 725.9375 | 4.394
52.8 | 724.8438 | 4.399
52.85 | 724.0625 | 4.403
52.9 | 724.8438 | 4.407
52.95 | 724.0625 | 4.411
53 | 723.9063 | 4.415
53.05 | 723.5938 | 4.419
53.1 | 724.0625 | 4.424
53.15 | 723.4375 | 4.428
53.2 | 723.125 | 4.432
53.25 | 722.9688 | 4.436
53.3 | 722.9688 | 4.44
53.35 | 722.6563 | 4.444
53.4 | 723.2813 | 4.449
53.45 | 722.8125 | 4.453
53.5 | 722.5 | 4.457
53.55 | 722.9688 | 4.461
53.6 | 722.6563 | 4.465
53.65 | 722.3438 | 4.469
53.7 | 721.7188 | 4.474
53.75 | 721.5625 | 4.478
53.8 | 721.7188 | 4.482
53.85 | 721.25 | 4.486
53.9 | 722.0313 | 4.49
53.95 | 720.9375 | 4.494
54 | 721.5625 | 4.499
54.05 | 720.4688 | 4.503
54.1 | 720.1563 | 4.507
54.15 | 720.3125 | 4.511
54.2 | 721.4063 | 4.515
54.25 | 720.4688 | 4.519
54.3 | 719.8438 | 4.524
54.35 | 719.8438 | 4.528
54.4 | 720.1563 | 4.532
54.45 | 719.375 | 4.536
54.5 | 718.9063 | 4.54
54.55 | 719.8438 | 4.544
54.6 | 719.0625 | 4.549
54.65 | 718.75 | 4.553
54.7 | 718.9063 | 4.557
54.75 | 718.9063 | 4.561
54.8 | 718.5938 | 4.565
54.85 | 718.2813 | 4.569
54.9 | 718.2813 | 4.574
54.95 | 718.5938 | 4.578
55 | 718.2813 | 4.582
55.05 | 717.8125 | 4.586
55.1 | 718.5938 | 4.59
55.15 | 717.5 | 4.594
55.2 | 717.0313 | 4.599
55.25 | 716.875 | 4.603
55.3 | 716.875 | 4.607
55.35 | 716.7188 | 4.611
55.4 | 716.875 | 4.615
55.45 | 716.0938 | 4.619
55.5 | 716.7188 | 4.624
55.55 | 715.625 | 4.628
55.6 | 715.625 | 4.632
55.65 | 714.6875 | 4.636
55.7 | 715.3125 | 4.64
55.75 | 715 | 4.644
55.8 | 715 | 4.649
55.85 | 713.5938 | 4.653
55.9 | 713.4375 | 4.657
55.95 | 714.375 | 4.661
56 | 713.5938 | 4.665
56.05 | 712.1875 | 4.669
56.1 | 712.5 | 4.674
56.15 | 711.5625 | 4.678
56.2 | 711.4063 | 4.682
56.25 | 710.9375 | 4.686
56.3 | 710.7813 | 4.69
56.35 | 710.1563 | 4.694
56.4 | 710.625 | 4.699
56.45 | 709.375 | 4.703
56.5 | 708.9063 | 4.707
56.55 | 708.5938 | 4.711
56.6 | 709.0625 | 4.715
56.65 | 708.2813 | 4.719
56.7 | 707.5 | 4.724
56.75 | 707.5 | 4.728
56.8 | 707.5 | 4.732
56.85 | 706.0938 | 4.736
56.9 | 706.25 | 4.74
56.95 | 705.7813 | 4.744
57 | 705.3125 | 4.749
57.05 | 704.6875 | 4.753
57.1 | 704.6875 | 4.757
57.15 | 704.6875 | 4.761
57.2 | 704.2188 | 4.765
57.25 | 703.5938 | 4.769
57.3 | 703.2813 | 4.774
57.35 | 702.3438 | 4.778
57.4 | 702.8125 | 4.782
57.45 | 702.5 | 4.786
57.5 | 701.25 | 4.79
57.55 | 701.0938 | 4.794
57.6 | 701.25 | 4.799
57.65 | 700.9375 | 4.803
57.7 | 700 | 4.807
57.75 | 700 | 4.811
57.8 | 700.625 | 4.815
57.85 | 699.5313 | 4.819
57.9 | 699.0625 | 4.824
57.95 | 698.75 | 4.828
58 | 698.4375 | 4.832
58.05 | 698.125 | 4.836
58.1 | 697.9688 | 4.84
58.15 | 697.1875 | 4.844
58.2 | 697.0313 | 4.849
58.25 | 696.5625 | 4.853
58.3 | 696.7188 | 4.857
58.35 | 696.5625 | 4.861
58.4 | 696.0938 | 4.865
58.45 | 695.625 | 4.869
58.5 | 695.3125 | 4.874
58.55 | 694.6875 | 4.878
58.6 | 694.8438 | 4.882
58.65 | 694.2188 | 4.886
58.7 | 694.375 | 4.89
58.75 | 693.75 | 4.894
58.8 | 693.4375 | 4.899
58.85 | 692.8125 | 4.903
58.9 | 692.5 | 4.907
58.95 | 692.5 | 4.911
59 | 692.0313 | 4.915
59.05 | 691.25 | 4.919
59.1 | 691.5625 | 4.924
59.15 | 690.625 | 4.928
59.2 | 690.1563 | 4.932
59.25 | 689.0625 | 4.936
59.3 | 688.75 | 4.94
59.35 | 688.2813 | 4.944
59.4 | 688.2813 | 4.949
59.45 | 687.6563 | 4.953
59.5 | 686.875 | 4.957
59.55 | 687.1875 | 4.961
59.6 | 686.0938 | 4.965
59.65 | 685.625 | 4.969
59.7 | 684.8438 | 4.974
59.75 | 684.5313 | 4.978
59.8 | 684.5313 | 4.982
59.85 | 684.0625 | 4.986
59.9 | 683.4375 | 4.99
59.95 | 682.1875 | 4.994
60 | 682.3438 | 4.999
60.05 | 681.0938 | 5.003
60.1 | 681.0938 | 5.007
60.15 | 680.7813 | 5.011
60.2 | 679.6875 | 5.015
60.25 | 679.5313 | 5.019
60.3 | 678.4375 | 5.024
60.35 | 677.6563 | 5.028
60.4 | 676.4063 | 5.032
60.45 | 676.25 | 5.036
60.5 | 675.3125 | 5.04
60.55 | 674.375 | 5.044
60.6 | 674.0625 | 5.049
60.65 | 674.375 | 5.053
60.7 | 672.6563 | 5.057
60.75 | 672.3438 | 5.061
60.8 | 671.5625 | 5.065
60.85 | 670.625 | 5.069
60.9 | 670.3125 | 5.074
60.95 | 670.625 | 5.078
61 | 669.6875 | 5.082
61.05 | 668.75 | 5.086
61.1 | 668.9063 | 5.09
61.15 | 667.6563 | 5.094
61.2 | 667.1875 | 5.099
61.25 | 666.4063 | 5.103
61.3 | 665.7813 | 5.107
61.35 | 665.4688 | 5.111
61.4 | 665.1563 | 5.115
61.45 | 665.625 | 5.119
61.5 | 664.6875 | 5.124
61.55 | 663.9063 | 5.128
61.6 | 663.2813 | 5.132
61.65 | 663.2813 | 5.136
61.7 | 662.6563 | 5.14
61.75 | 662.1875 | 5.144
61.8 | 661.875 | 5.149
61.85 | 661.4063 | 5.153
61.9 | 660.9375 | 5.157
61.95 | 660.7813 | 5.161
62 | 661.0938 | 5.165
62.05 | 659.8438 | 5.169
62.1 | 659.5313 | 5.174
62.15 | 659.375 | 5.178
62.2 | 659.0625 | 5.182
62.25 | 658.9063 | 5.186
62.3 | 658.2813 | 5.19
62.35 | 658.2813 | 5.194
62.4 | 657.9688 | 5.199
62.45 | 657.5 | 5.203
62.5 | 657.8125 | 5.207
62.55 | 656.875 | 5.211
62.6 | 656.7188 | 5.215
62.65 | 656.7188 | 5.219
62.7 | 656.5625 | 5.224
62.75 | 656.25 | 5.228
62.8 | 656.0938 | 5.232
62.85 | 655.7813 | 5.236
62.9 | 655 | 5.24
62.95 | 655.1563 | 5.244
63 | 655.3125 | 5.248
63.05 | 655.4688 | 5.253
63.1 | 654.8438 | 5.257
63.15 | 654.5313 | 5.261
63.2 | 654.2188 | 5.265
63.25 | 654.0625 | 5.269
63.3 | 654.0625 | 5.274
63.35 | 653.2813 | 5.278
63.4 | 653.75 | 5.282
63.45 | 653.4375 | 5.286
63.5 | 653.9063 | 5.29
63.55 | 653.2813 | 5.294
63.6 | 652.9688 | 5.299
63.65 | 652.8125 | 5.303
63.7 | 652.3438 | 5.307
63.75 | 652.6563 | 5.311
63.8 | 652.3438 | 5.315
63.85 | 652.8125 | 5.319
63.9 | 652.1875 | 5.324
63.95 | 651.7188 | 5.328
64 | 651.7188 | 5.332
64.05 | 651.4063 | 5.336
64.1 | 651.4063 | 5.34
64.15 | 651.0938 | 5.344
64.2 | 650.7813 | 5.348
64.25 | 650.9375 | 5.353
64.3 | 650.9375 | 5.357
64.35 | 650.7813 | 5.361
64.4 | 650.7813 | 5.365
64.45 | 650.3125 | 5.369
64.5 | 650.1563 | 5.374
64.55 | 650.4688 | 5.378
64.6 | 650.3125 | 5.382
64.65 | 649.375 | 5.386
64.7 | 649.6875 | 5.39
64.75 | 649.6875 | 5.394
64.8 | 649.5313 | 5.399
64.85 | 649.5313 | 5.403
64.9 | 649.2188 | 5.407
64.95 | 648.75 | 5.411
65 | 648.75 | 5.415
65.05 | 648.9063 | 5.419
65.1 | 648.2813 | 5.424
65.15 | 648.2813 | 5.428
65.2 | 648.125 | 5.432
65.25 | 647.5 | 5.436
65.3 | 647.3438 | 5.44
65.35 | 647.0313 | 5.444
65.4 | 647.0313 | 5.449
65.45 | 646.7188 | 5.453
65.5 | 646.5625 | 5.457
65.55 | 646.0938 | 5.461
65.6 | 645.7813 | 5.465
65.65 | 646.4063 | 5.469
65.7 | 646.4063 | 5.474
65.75 | 645.3125 | 5.478
65.8 | 644.8438 | 5.482
65.85 | 644.8438 | 5.486
65.9 | 644.2188 | 5.49
65.95 | 645 | 5.494
66 | 644.5313 | 5.499
66.05 | 643.75 | 5.503
66.1 | 643.9063 | 5.507
66.15 | 643.125 | 5.511
66.2 | 642.1875 | 5.515
66.25 | 641.875 | 5.519
66.3 | 642.1875 | 5.524
66.35 | 641.5625 | 5.528
66.4 | 640.625 | 5.532
66.45 | 640.7813 | 5.536
66.5 | 640.3125 | 5.54
66.55 | 639.6875 | 5.544
66.6 | 639.6875 | 5.549
66.65 | 639.375 | 5.553
66.7 | 639.0625 | 5.557
66.75 | 638.75 | 5.561
66.8 | 639.375 | 5.565
66.85 | 638.75 | 5.569
66.9 | 637.3438 | 5.574
66.95 | 637.8125 | 5.578
67 | 636.875 | 5.582
67.05 | 636.25 | 5.586
67.1 | 636.0938 | 5.59
67.15 | 635.625 | 5.594
67.2 | 635.625 | 5.599
67.25 | 635.3125 | 5.603
67.3 | 634.6875 | 5.607
67.35 | 634.2188 | 5.611
67.4 | 633.9063 | 5.615
67.45 | 634.0625 | 5.619
67.5 | 634.0625 | 5.624
67.55 | 632.8125 | 5.628
67.6 | 632.3438 | 5.632
67.65 | 632.3438 | 5.636
67.7 | 631.4063 | 5.64
67.75 | 631.4063 | 5.644
67.8 | 631.7188 | 5.649
67.85 | 630.3125 | 5.653
67.9 | 630.7813 | 5.657
67.95 | 630.4688 | 5.661
68 | 630.1563 | 5.665
68.05 | 629.375 | 5.669
68.1 | 629.6875 | 5.674
68.15 | 628.125 | 5.678
68.2 | 628.5938 | 5.682
68.25 | 627.5 | 5.686
68.3 | 627.6563 | 5.69
68.35 | 627.5 | 5.694
68.4 | 626.5625 | 5.699
68.45 | 626.25 | 5.703
68.5 | 626.0938 | 5.707
68.55 | 625.1563 | 5.711
68.6 | 625 | 5.715
68.65 | 624.5313 | 5.719
68.7 | 624.5313 | 5.724
68.75 | 624.5313 | 5.728
68.8 | 624.8438 | 5.732
68.85 | 623.125 | 5.736
68.9 | 622.9688 | 5.74
68.95 | 622.1875 | 5.744
69 | 622.5 | 5.749
69.05 | 622.1875 | 5.753
69.1 | 623.2813 | 5.757
69.15 | 622.1875 | 5.761
69.2 | 621.875 | 5.765
69.25 | 621.5625 | 5.769
69.3 | 621.7188 | 5.774
69.35 | 620.9375 | 5.778
69.4 | 620.4688 | 5.782
69.45 | 620.9375 | 5.786
69.5 | 620.1563 | 5.79
69.55 | 620.625 | 5.794
69.6 | 619.2188 | 5.799
69.65 | 619.2188 | 5.803
69.7 | 618.75 | 5.807
69.75 | 618.75 | 5.811
69.8 | 618.4375 | 5.815
69.85 | 618.125 | 5.819
69.9 | 617.8125 | 5.823
69.95 | 618.2813 | 5.828
70 | 619.375 | 5.832
70.05 | 617.6563 | 5.836
70.1 | 617.1875 | 5.84
70.15 | 617.3438 | 5.844
70.2 | 616.875 | 5.848
70.25 | 616.5625 | 5.853
70.3 | 616.7188 | 5.857
70.35 | 617.1875 | 5.861
70.4 | 617.0313 | 5.865
70.45 | 615.9375 | 5.869
70.5 | 616.4063 | 5.874
70.55 | 615.7813 | 5.878
70.6 | 615.1563 | 5.882
70.65 | 615 | 5.886
70.7 | 614.8438 | 5.89
70.75 | 614.8438 | 5.894
70.8 | 614.6875 | 5.899
70.85 | 614.375 | 5.903
70.9 | 614.5313 | 5.907
70.95 | 613.9063 | 5.911
71 | 614.0625 | 5.915
71.05 | 613.125 | 5.919
71.1 | 613.2813 | 5.924
71.15 | 612.9688 | 5.928
71.2 | 612.8125 | 5.932
71.25 | 612.8125 | 5.936
71.3 | 612.1875 | 5.94
71.35 | 611.7188 | 5.944
71.4 | 611.5625 | 5.949
71.45 | 611.25 | 5.953
71.5 | 611.5625 | 5.957
71.55 | 610.7813 | 5.961
71.6 | 610.7813 | 5.965
71.65 | 610.3125 | 5.969
71.7 | 610.1563 | 5.974
71.75 | 610 | 5.978
71.8 | 610 | 5.982
71.85 | 609.375 | 5.986
71.9 | 609.5313 | 5.99
71.95 | 609.0625 | 5.994
72 | 609.0625 | 5.999
72.05 | 608.5938 | 6.003
72.1 | 608.2813 | 6.007
72.15 | 607.8125 | 6.011
72.2 | 608.5938 | 6.015
72.25 | 607.5 | 6.019
72.3 | 607.1875 | 6.024
72.35 | 606.0938 | 6.028
72.4 | 606.7188 | 6.032
72.45 | 605.4688 | 6.036
72.5 | 606.25 | 6.04
72.55 | 605.9375 | 6.044
72.6 | 606.5625 | 6.049
72.65 | 605.4688 | 6.053
72.7 | 605.4688 | 6.057
72.75 | 605.4688 | 6.061
72.8 | 604.6875 | 6.065
72.85 | 605.1563 | 6.069
72.9 | 604.5313 | 6.074
72.95 | 605 | 6.078
73 | 604.6875 | 6.082
73.05 | 604.2188 | 6.086
73.1 | 603.9063 | 6.09
73.15 | 604.0625 | 6.094
73.2 | 603.75 | 6.099
73.25 | 603.2813 | 6.103
73.3 | 603.4375 | 6.107
73.35 | 602.8125 | 6.111
73.4 | 603.75 | 6.115
73.45 | 602.6563 | 6.119
73.5 | 602.8125 | 6.124
73.55 | 602.5 | 6.128
73.6 | 602.6563 | 6.132
73.65 | 602.0313 | 6.136
73.7 | 601.0938 | 6.14
73.75 | 601.5625 | 6.144
73.8 | 601.4063 | 6.149
73.85 | 600.7813 | 6.153
73.9 | 600.625 | 6.157
73.95 | 600.625 | 6.161
74 | 600.3125 | 6.165
74.05 | 600.7813 | 6.169
74.1 | 600.625 | 6.174
74.15 | 599.5313 | 6.178
74.2 | 599.6875 | 6.182
74.25 | 599.6875 | 6.186
74.3 | 598.9063 | 6.19
74.35 | 599.2188 | 6.194
74.4 | 598.9063 | 6.199
74.45 | 598.5938 | 6.203
74.5 | 598.2813 | 6.207
74.55 | 598.125 | 6.211
74.6 | 597.8125 | 6.215
74.65 | 597.8125 | 6.219
74.7 | 597.5 | 6.224
74.75 | 597.3438 | 6.228
74.8 | 597.0313 | 6.232
74.85 | 596.5625 | 6.236
74.9 | 596.7188 | 6.24
74.95 | 596.4063 | 6.244
75 | 596.0938 | 6.249
75.05 | 596.0938 | 6.253
75.1 | 595.9375 | 6.257
75.15 | 595.625 | 6.261
75.2 | 595.3125 | 6.265
75.25 | 594.6875 | 6.269
75.3 | 595 | 6.274
75.35 | 595 | 6.278
75.4 | 594.5313 | 6.282
75.45 | 594.0625 | 6.286
75.5 | 594.0625 | 6.29
75.55 | 593.5938 | 6.294
75.6 | 594.5313 | 6.299
75.65 | 593.9063 | 6.303
75.7 | 593.9063 | 6.307
75.75 | 593.75 | 6.311
75.8 | 593.4375 | 6.315
75.85 | 593.2813 | 6.319
75.9 | 593.4375 | 6.324
75.95 | 593.4375 | 6.328
76 | 592.8125 | 6.332
76.05 | 591.7188 | 6.336
76.1 | 592.3438 | 6.34
76.15 | 591.875 | 6.344
76.2 | 592.1875 | 6.349
76.25 | 591.7188 | 6.353
76.3 | 591.25 | 6.357
76.35 | 591.25 | 6.361
76.4 | 590.625 | 6.365
76.45 | 591.25 | 6.369
76.5 | 590.9375 | 6.374
76.55 | 590.7813 | 6.378
76.6 | 590.4688 | 6.382
76.65 | 590 | 6.386
76.7 | 589.8438 | 6.39
76.75 | 589.5313 | 6.394
76.8 | 589.0625 | 6.399
76.85 | 588.9063 | 6.403
76.9 | 588.75 | 6.407
76.95 | 588.4375 | 6.411
77 | 587.9688 | 6.415
77.05 | 587.9688 | 6.419
77.1 | 587.3438 | 6.424
77.15 | 587.3438 | 6.428
77.2 | 587.0313 | 6.432
77.25 | 586.5625 | 6.436
77.3 | 586.4063 | 6.44
77.35 | 586.25 | 6.444
77.4 | 586.0938 | 6.449
77.45 | 585.9375 | 6.453
77.5 | 585.3125 | 6.457
77.55 | 585 | 6.461
77.6 | 585.3125 | 6.465
77.65 | 584.6875 | 6.469
77.7 | 584.375 | 6.474
77.75 | 584.6875 | 6.478
77.8 | 584.2188 | 6.482
77.85 | 583.75 | 6.486
77.9 | 584.5313 | 6.49
77.95 | 583.9063 | 6.494
78 | 583.4375 | 6.499
78.05 | 582.9688 | 6.503
78.1 | 582.5 | 6.507
78.15 | 582.3438 | 6.511
78.2 | 582.0313 | 6.515
78.25 | 581.7188 | 6.519
78.3 | 581.7188 | 6.524
78.35 | 581.25 | 6.528
78.4 | 580.7813 | 6.532
78.45 | 580.9375 | 6.536
78.5 | 580.9375 | 6.54
78.55 | 580.625 | 6.544
78.6 | 580.7813 | 6.549
78.65 | 579.6875 | 6.553
78.7 | 580 | 6.557
78.75 | 579.8438 | 6.561
78.8 | 580.1563 | 6.565
78.85 | 579.6875 | 6.569
78.9 | 579.375 | 6.574
78.95 | 579.375 | 6.578
79 | 579.0625 | 6.582
79.05 | 578.9063 | 6.586
79.1 | 579.2188 | 6.59
79.15 | 578.2813 | 6.594
79.2 | 578.125 | 6.599
79.25 | 577.9688 | 6.603
79.3 | 577.9688 | 6.607
79.35 | 577.6563 | 6.611
79.4 | 577.5 | 6.615
79.45 | 577.0313 | 6.619
79.5 | 577.8125 | 6.624
79.55 | 576.875 | 6.628
79.6 | 575.9375 | 6.632
79.65 | 576.5625 | 6.636
79.7 | 576.0938 | 6.64
79.75 | 575.9375 | 6.644
79.8 | 575.9375 | 6.649
79.85 | 576.0938 | 6.653
79.9 | 575.7813 | 6.657
79.95 | 575.4688 | 6.661
80 | 575.4688 | 6.665
80.05 | 575.3125 | 6.669
80.1 | 574.375 | 6.674
80.15 | 575.3125 | 6.678
80.2 | 574.8438 | 6.682
80.25 | 574.2188 | 6.686
80.3 | 574.5313 | 6.69
80.35 | 574.2188 | 6.694
80.4 | 574.5313 | 6.699
80.45 | 574.375 | 6.703
80.5 | 573.75 | 6.707
80.55 | 573.9063 | 6.711
80.6 | 573.75 | 6.715
80.65 | 573.75 | 6.719
80.7 | 573.4375 | 6.724
80.75 | 573.4375 | 6.728
80.8 | 574.0625 | 6.732
80.85 | 573.5938 | 6.736
80.9 | 573.2813 | 6.74
80.95 | 573.75 | 6.744
81 | 572.9688 | 6.749
81.05 | 573.125 | 6.753
81.1 | 572.6563 | 6.757
81.15 | 572.9688 | 6.761
81.2 | 572.8125 | 6.765
81.25 | 571.875 | 6.769
81.3 | 572.1875 | 6.774
81.35 | 572.3438 | 6.778
81.4 | 572.3438 | 6.782
81.45 | 571.5625 | 6.786
81.5 | 571.7188 | 6.79
81.55 | 571.875 | 6.794
81.6 | 571.7188 | 6.799
81.65 | 571.25 | 6.803
81.7 | 571.4063 | 6.807
81.75 | 571.25 | 6.811
81.8 | 571.0938 | 6.815
81.85 | 570.9375 | 6.819
81.9 | 570.7813 | 6.824
81.95 | 570.625 | 6.828
82 | 570.625 | 6.832
82.05 | 570.4688 | 6.836
82.1 | 569.5313 | 6.84
82.15 | 569.6875 | 6.844
82.2 | 569.6875 | 6.848
82.25 | 570 | 6.853
82.3 | 569.6875 | 6.857
82.35 | 569.6875 | 6.861
82.4 | 569.375 | 6.865
82.45 | 569.5313 | 6.869
82.5 | 568.2813 | 6.874
82.55 | 569.5313 | 6.878
82.6 | 569.2188 | 6.882
82.65 | 568.5938 | 6.886
82.7 | 569.0625 | 6.89
82.75 | 568.5938 | 6.894
82.8 | 568.125 | 6.899
82.85 | 568.2813 | 6.903
82.9 | 568.2813 | 6.907
82.95 | 567.8125 | 6.911
83 | 567.8125 | 6.915
83.05 | 567.6563 | 6.919
83.1 | 567.5 | 6.924
83.15 | 567.3438 | 6.928
83.2 | 567.0313 | 6.932
83.25 | 566.7188 | 6.936
83.3 | 566.7188 | 6.94
83.35 | 567.0313 | 6.944
83.4 | 566.7188 | 6.949
83.45 | 566.25 | 6.953
83.5 | 566.875 | 6.957
83.55 | 566.25 | 6.961
83.6 | 566.0938 | 6.965
83.65 | 565.9375 | 6.969
83.7 | 566.0938 | 6.974
83.75 | 565.9375 | 6.978
83.8 | 566.4063 | 6.982
83.85 | 565.625 | 6.986
83.9 | 565.4688 | 6.99
83.95 | 564.8438 | 6.994
84 | 565.7813 | 6.999
84.05 | 564.8438 | 7.003
84.1 | 564.6875 | 7.007
84.15 | 564.6875 | 7.011
84.2 | 563.9063 | 7.015
84.25 | 565 | 7.019
84.3 | 564.0625 | 7.024
84.35 | 564.0625 | 7.028
84.4 | 564.5313 | 7.032
84.45 | 563.9063 | 7.036
84.5 | 564.0625 | 7.04
84.55 | 564.375 | 7.044
84.6 | 564.0625 | 7.049
84.65 | 563.4375 | 7.053
84.7 | 563.2813 | 7.057
84.75 | 563.5938 | 7.061
84.8 | 563.2813 | 7.065
84.85 | 562.9688 | 7.069
84.9 | 563.4375 | 7.074
84.95 | 562.8125 | 7.078
85 | 562.8125 | 7.082
85.05 | 562.6563 | 7.086
85.1 | 562.3438 | 7.09
85.15 | 562.1875 | 7.094
85.2 | 562.1875 | 7.099
85.25 | 561.7188 | 7.103
85.3 | 561.7188 | 7.107
85.35 | 561.4063 | 7.111
85.4 | 561.875 | 7.115
85.45 | 561.0938 | 7.119
85.5 | 561.0938 | 7.124
85.55 | 561.0938 | 7.128
85.6 | 560.9375 | 7.132
85.65 | 560.9375 | 7.136
85.7 | 560.4688 | 7.14
85.75 | 560.4688 | 7.144
85.8 | 560.625 | 7.149
85.85 | 560 | 7.153
85.9 | 560.7813 | 7.157
85.95 | 560 | 7.161
86 | 559.6875 | 7.165
86.05 | 559.375 | 7.169
86.1 | 559.5313 | 7.174
86.15 | 559.0625 | 7.178
86.2 | 559.2188 | 7.182
86.25 | 558.9063 | 7.186
86.3 | 558.5938 | 7.19
86.35 | 558.5938 | 7.194
86.4 | 558.2813 | 7.199
86.45 | 558.4375 | 7.203
86.5 | 558.2813 | 7.207
86.55 | 557.8125 | 7.211
86.6 | 557.8125 | 7.215
86.65 | 557.5 | 7.219
86.7 | 557.1875 | 7.224
86.75 | 557.6563 | 7.228
86.8 | 557.3438 | 7.232
86.85 | 556.7188 | 7.236
86.9 | 556.875 | 7.24
86.95 | 557.0313 | 7.244
87 | 556.7188 | 7.249
87.05 | 555.9375 | 7.253
87.1 | 556.0938 | 7.257
87.15 | 555.7813 | 7.261
87.2 | 555.625 | 7.265
87.25 | 555.4688 | 7.269
87.3 | 555.1563 | 7.274
87.35 | 554.6875 | 7.278
87.4 | 554.6875 | 7.282
87.45 | 554.5313 | 7.286
87.5 | 554.0625 | 7.29
87.55 | 554.0625 | 7.294
87.6 | 553.4375 | 7.299
87.65 | 552.9688 | 7.303
87.7 | 552.5 | 7.307
87.75 | 552.3438 | 7.311
87.8 | 552.0313 | 7.315
87.85 | 551.0938 | 7.319
87.9 | 550.7813 | 7.324
87.95 | 550.7813 | 7.328
88 | 549.8438 | 7.332
88.05 | 549.6875 | 7.336
88.1 | 549.375 | 7.34
88.15 | 548.125 | 7.344
88.2 | 548.2813 | 7.348
88.25 | 547.8125 | 7.353
88.3 | 547.9688 | 7.357
88.35 | 547.3438 | 7.361
88.4 | 546.875 | 7.365
88.45 | 546.25 | 7.369
88.5 | 546.4063 | 7.374
88.55 | 545.9375 | 7.378
88.6 | 545.9375 | 7.382
88.65 | 545 | 7.386
88.7 | 545.1563 | 7.39
88.75 | 545.1563 | 7.394
88.8 | 544.375 | 7.399
88.85 | 543.9063 | 7.403
88.9 | 543.9063 | 7.407
88.95 | 543.4375 | 7.411
89 | 543.2813 | 7.415
89.05 | 542.6563 | 7.419
89.1 | 543.4375 | 7.424
89.15 | 542.3438 | 7.428
89.2 | 542.1875 | 7.432
89.25 | 542.3438 | 7.436
89.3 | 541.5625 | 7.44
89.35 | 541.4063 | 7.444
89.4 | 540.625 | 7.449
89.45 | 540.3125 | 7.453
89.5 | 540.1563 | 7.457
89.55 | 540.1563 | 7.461
89.6 | 539.5313 | 7.465
89.65 | 539.5313 | 7.469
89.7 | 538.75 | 7.474
89.75 | 538.75 | 7.478
89.8 | 538.4375 | 7.482
89.85 | 538.2813 | 7.486
89.9 | 537.9688 | 7.49
89.95 | 537.9688 | 7.494
90 | 537.5 | 7.499
90.05 | 536.875 | 7.503
90.1 | 536.5625 | 7.507
90.15 | 536.25 | 7.511
90.2 | 535.9375 | 7.515
90.25 | 536.0938 | 7.519
90.3 | 536.0938 | 7.524
90.35 | 535.3125 | 7.528
90.4 | 536.0938 | 7.532
90.45 | 535.1563 | 7.536
90.5 | 535.1563 | 7.54
90.55 | 535.1563 | 7.544
90.6 | 534.8438 | 7.549
90.65 | 534.5313 | 7.553
90.7 | 534.8438 | 7.557
90.75 | 534.2188 | 7.561
90.8 | 534.375 | 7.565
90.85 | 533.9063 | 7.569
90.9 | 533.5938 | 7.574
90.95 | 533.75 | 7.578
91 | 533.2813 | 7.582
91.05 | 533.4375 | 7.586
91.1 | 532.9688 | 7.59
91.15 | 532.6563 | 7.594
91.2 | 532.5 | 7.599
91.25 | 532.1875 | 7.603
91.3 | 532.5 | 7.607
91.35 | 531.875 | 7.611
91.4 | 532.0313 | 7.615
91.45 | 531.7188 | 7.619
91.5 | 531.25 | 7.624
91.55 | 530.9375 | 7.628
91.6 | 531.0938 | 7.632
91.65 | 530.7813 | 7.636
91.7 | 530.1563 | 7.64
91.75 | 530 | 7.644
91.8 | 529.5313 | 7.649
91.85 | 528.9063 | 7.653
91.9 | 528.75 | 7.657
91.95 | 529.0625 | 7.661
92 | 527.5 | 7.665
92.05 | 526.875 | 7.669
92.1 | 526.5625 | 7.674
92.15 | 526.4063 | 7.678
92.2 | 525.7813 | 7.682
92.25 | 525.1563 | 7.686
92.3 | 525.3125 | 7.69
92.35 | 525.1563 | 7.694
92.4 | 523.9063 | 7.699
92.45 | 523.75 | 7.703
92.5 | 523.9063 | 7.707
92.55 | 523.2813 | 7.711
92.6 | 522.8125 | 7.715
92.65 | 522.6563 | 7.719
92.7 | 522.1875 | 7.724
92.75 | 521.875 | 7.728
92.8 | 521.5625 | 7.732
92.85 | 521.0938 | 7.736
92.9 | 520.9375 | 7.74
92.95 | 520.3125 | 7.744
93 | 519.6875 | 7.749
93.05 | 519.6875 | 7.753
93.1 | 519.0625 | 7.757
93.15 | 518.5938 | 7.761
93.2 | 518.75 | 7.765
93.25 | 518.2813 | 7.769
93.3 | 517.6563 | 7.774
93.35 | 517.1875 | 7.778
93.4 | 516.0938 | 7.782
93.45 | 515.9375 | 7.786
93.5 | 515.1563 | 7.79
93.55 | 513.9063 | 7.794
93.6 | 513.2813 | 7.799
93.65 | 512.5 | 7.803
93.7 | 512.0313 | 7.807
93.75 | 512.0313 | 7.811
93.8 | 510.625 | 7.815
93.85 | 509.2188 | 7.819
93.9 | 508.75 | 7.824
93.95 | 507.5 | 7.828
94 | 504.5313 | 7.832
94.05 | 502.1875 | 7.836
94.1 | 499.5313 | 7.84
94.15 | 498.2813 | 7.844
94.2 | 496.5625 | 7.849
94.25 | 495.1563 | 7.853
94.3 | 493.75 | 7.857
94.35 | 492.6563 | 7.861
94.4 | 490.625 | 7.865
94.45 | 489.2188 | 7.869
94.5 | 488.125 | 7.874
94.55 | 486.875 | 7.878
94.6 | 486.0938 | 7.882
94.65 | 485.1563 | 7.886
94.7 | 483.9063 | 7.89
94.75 | 482.6563 | 7.894
94.8 | 482.1875 | 7.899
94.85 | 480.7813 | 7.903
94.9 | 480.3125 | 7.907
94.95 | 479.2188 | 7.911
95 | 478.4375 | 7.915
95.05 | 477.6563 | 7.919
95.1 | 477.5 | 7.924
95.15 | 476.5625 | 7.928
95.2 | 476.0938 | 7.932
95.25 | 475.4688 | 7.936
95.3 | 475.9375 | 7.94
95.35 | 475.4688 | 7.944
95.4 | 475.625 | 7.949
95.45 | 474.5313 | 7.953
95.5 | 474.6875 | 7.957
95.55 | 473.9063 | 7.961
95.6 | 473.9063 | 7.965
95.65 | 473.75 | 7.969
95.7 | 473.5938 | 7.974
95.75 | 473.5938 | 7.978
95.8 | 473.4375 | 7.982
95.85 | 473.125 | 7.986
95.9 | 472.9688 | 7.99
95.95 | 472.8125 | 7.994
96 | 473.75 | 7.999
96.05 | 472.8125 | 8.003
96.1 | 472.5 | 8.007
96.15 | 472.8125 | 8.011
96.2 | 472.8125 | 8.015
96.25 | 472.1875 | 8.019
96.3 | 472.8125 | 8.024
96.35 | 472.9688 | 8.028
96.4 | 472.6563 | 8.032
96.45 | 472.8125 | 8.036
96.5 | 472.9688 | 8.04
96.55 | 473.125 | 8.044
96.6 | 472.8125 | 8.049
96.65 | 473.125 | 8.053
96.7 | 472.9688 | 8.057
96.75 | 473.125 | 8.061
96.8 | 472.8125 | 8.065
96.85 | 473.2813 | 8.069
96.9 | 473.125 | 8.074
96.95 | 473.2813 | 8.078
97 | 472.9688 | 8.082
97.05 | 472.8125 | 8.086
97.1 | 473.125 | 8.09
97.15 | 473.2813 | 8.094
97.2 | 473.125 | 8.099
97.25 | 473.125 | 8.103
97.3 | 473.125 | 8.107
97.35 | 473.2813 | 8.111
97.4 | 473.4375 | 8.115
97.45 | 472.9688 | 8.119
97.5 | 473.4375 | 8.124
97.55 | 472.9688 | 8.128
97.6 | 473.5938 | 8.132
97.65 | 472.8125 | 8.136
97.7 | 473.4375 | 8.14
97.75 | 473.5938 | 8.144
97.8 | 473.75 | 8.149
97.85 | 473.4375 | 8.153
97.9 | 473.4375 | 8.157
97.95 | 473.5938 | 8.161
98 | 473.5938 | 8.165
98.05 | 473.4375 | 8.169
98.1 | 473.75 | 8.174
98.15 | 473.5938 | 8.178
98.2 | 474.0625 | 8.182
98.25 | 473.75 | 8.186
98.3 | 473.5938 | 8.19
98.35 | 473.9063 | 8.194
98.4 | 473.5938 | 8.199
98.45 | 474.2188 | 8.203
98.5 | 473.9063 | 8.207
98.55 | 474.0625 | 8.211
98.6 | 474.2188 | 8.215
98.65 | 474.2188 | 8.219
98.7 | 474.8438 | 8.224
98.75 | 474.375 | 8.228
98.8 | 474.6875 | 8.232
98.85 | 474.5313 | 8.236
98.9 | 474.6875 | 8.24
98.95 | 475 | 8.244
99 | 474.375 | 8.249
99.05 | 474.8438 | 8.253
99.1 | 475.1563 | 8.257
99.15 | 474.6875 | 8.261
99.2 | 475 | 8.265
99.25 | 474.8438 | 8.269
99.3 | 475 | 8.274
99.35 | 475.1563 | 8.278
99.4 | 475.1563 | 8.282
99.45 | 475 | 8.286
99.5 | 475.3125 | 8.29
99.55 | 474.8438 | 8.294
99.6 | 475.4688 | 8.299
99.65 | 475 | 8.303
99.7 | 475.1563 | 8.307
99.75 | 475.3125 | 8.311
99.8 | 475.3125 | 8.315
99.85 | 475.625 | 8.319
99.9 | 475.625 | 8.324
99.95 | 475.1563 | 8.328
100 | 475.3125 | 8.332
100.05 | 474.8438 | 8.336
100.1 | 475.1563 | 8.34
100.15 | 475.1563 | 8.344
100.2 | 475.4688 | 8.348
100.25 | 475.625 | 8.353
100.3 | 475.3125 | 8.357
100.35 | 475.3125 | 8.361
100.4 | 475.4688 | 8.365
100.45 | 475.4688 | 8.369
100.5 | 475.9375 | 8.374
100.55 | 475.4688 | 8.378
100.6 | 475.7813 | 8.382
100.65 | 475.4688 | 8.386
100.7 | 475.625 | 8.39
100.75 | 476.0938 | 8.394
100.8 | 475.625 | 8.399
100.85 | 475.4688 | 8.403
100.9 | 475.7813 | 8.407
100.95 | 475.4688 | 8.411
101 | 475.4688 | 8.415
101.05 | 474.8438 | 8.419
101.1 | 475.1563 | 8.424
101.15 | 475.3125 | 8.428
101.2 | 475 | 8.432
101.25 | 475.1563 | 8.436
101.3 | 475 | 8.44
101.35 | 474.8438 | 8.444
101.4 | 475.1563 | 8.449
101.45 | 475 | 8.453
101.5 | 475.1563 | 8.457
101.55 | 475.1563 | 8.461
101.6 | 475.4688 | 8.465
101.65 | 475.3125 | 8.469
101.7 | 474.8438 | 8.474
101.75 | 475.7813 | 8.478
101.8 | 475.1563 | 8.482
101.85 | 475 | 8.486
101.9 | 475.625 | 8.49
101.95 | 475 | 8.494
102 | 475.1563 | 8.499
102.05 | 475.3125 | 8.503
102.1 | 475.3125 | 8.507
102.15 | 475.625 | 8.511
102.2 | 475.625 | 8.515
102.25 | 475.4688 | 8.519
102.3 | 475.1563 | 8.524
102.35 | 475.4688 | 8.528
102.4 | 475.625 | 8.532
102.45 | 475 | 8.536
102.5 | 475.4688 | 8.54
102.55 | 475.1563 | 8.544
102.6 | 475.4688 | 8.549
102.65 | 475.3125 | 8.553
102.7 | 475.1563 | 8.557
102.75 | 475.625 | 8.561
102.8 | 475.625 | 8.565
102.85 | 475.625 | 8.569
102.9 | 475.3125 | 8.574
102.95 | 475.3125 | 8.578
103 | 475.7813 | 8.582
103.05 | 475.4688 | 8.586
103.1 | 475.7813 | 8.59
103.15 | 475.7813 | 8.594
103.2 | 475.7813 | 8.599
103.25 | 475.7813 | 8.603
103.3 | 475.9375 | 8.607
103.35 | 475.9375 | 8.611
103.4 | 476.0938 | 8.615
103.45 | 475.4688 | 8.619
103.5 | 476.0938 | 8.624
103.55 | 476.0938 | 8.628
103.6 | 475.9375 | 8.632
103.65 | 476.875 | 8.636
103.7 | 476.25 | 8.64
103.75 | 476.4063 | 8.644
103.8 | 476.0938 | 8.649
103.85 | 476.0938 | 8.653
103.9 | 475.7813 | 8.657
103.95 | 476.25 | 8.661
104 | 475.7813 | 8.665
104.05 | 475.7813 | 8.669
104.1 | 476.5625 | 8.674
104.15 | 476.5625 | 8.678
104.2 | 475.9375 | 8.682
104.25 | 476.7188 | 8.686
104.3 | 476.7188 | 8.69
104.35 | 476.875 | 8.694
104.4 | 476.5625 | 8.699
104.45 | 476.875 | 8.703
104.5 | 477.0313 | 8.707
104.55 | 476.4063 | 8.711
104.6 | 476.875 | 8.715
104.65 | 477.0313 | 8.719
104.7 | 477.3438 | 8.724
104.75 | 477.3438 | 8.728
104.8 | 477.1875 | 8.732
104.85 | 477.0313 | 8.736
104.9 | 477.0313 | 8.74
104.95 | 477.6563 | 8.744
105 | 476.875 | 8.749
105.05 | 477.3438 | 8.753
105.1 | 477.6563 | 8.757
105.15 | 477.5 | 8.761
105.2 | 477.8125 | 8.765
105.25 | 477.9688 | 8.769
105.3 | 477.5 | 8.774
105.35 | 477.6563 | 8.778
105.4 | 477.8125 | 8.782
105.45 | 477.9688 | 8.786
105.5 | 478.4375 | 8.79
105.55 | 477.9688 | 8.794
105.6 | 478.4375 | 8.799
105.65 | 478.2813 | 8.803
105.7 | 478.2813 | 8.807
105.75 | 478.5938 | 8.811
105.8 | 478.9063 | 8.815
105.85 | 478.4375 | 8.819
105.9 | 478.4375 | 8.824
105.95 | 478.2813 | 8.828
106 | 478.4375 | 8.832
106.05 | 478.5938 | 8.836
106.1 | 478.4375 | 8.84
106.15 | 478.9063 | 8.844
106.2 | 478.5938 | 8.848
106.25 | 478.5938 | 8.853
106.3 | 478.75 | 8.857
106.35 | 478.9063 | 8.861
106.4 | 478.75 | 8.865
106.45 | 478.4375 | 8.869
106.5 | 479.0625 | 8.874
106.55 | 479.0625 | 8.878
106.6 | 479.0625 | 8.882
106.65 | 479.0625 | 8.886
106.7 | 479.2188 | 8.89
106.75 | 479.375 | 8.894
106.8 | 479.375 | 8.899
106.85 | 479.0625 | 8.903
106.9 | 479.0625 | 8.907
106.95 | 478.75 | 8.911
107 | 479.2188 | 8.915
107.05 | 478.5938 | 8.919
107.1 | 478.5938 | 8.924
107.15 | 479.2188 | 8.928
107.2 | 479.0625 | 8.932
107.25 | 479.0625 | 8.936
107.3 | 478.9063 | 8.94
107.35 | 478.75 | 8.944
107.4 | 479.2188 | 8.949
107.45 | 479.0625 | 8.953
107.5 | 478.9063 | 8.957
107.55 | 479.5313 | 8.961
107.6 | 479.375 | 8.965
107.65 | 478.75 | 8.969
107.7 | 479.0625 | 8.974
107.75 | 479.0625 | 8.978
107.8 | 478.9063 | 8.982
107.85 | 479.0625 | 8.986
107.9 | 478.5938 | 8.99
107.95 | 478.5938 | 8.994
108 | 479.2188 | 8.999
108.05 | 478.9063 | 9.003
108.1 | 479.0625 | 9.007
108.15 | 479.2188 | 9.011
108.2 | 478.9063 | 9.015
108.25 | 478.9063 | 9.019
108.3 | 479.375 | 9.024
108.35 | 478.9063 | 9.028
108.4 | 478.9063 | 9.032
108.45 | 478.9063 | 9.036
108.5 | 478.9063 | 9.04
108.55 | 478.9063 | 9.044
108.6 | 478.9063 | 9.049
108.65 | 478.75 | 9.053
108.7 | 479.375 | 9.057
108.75 | 479.2188 | 9.061
108.8 | 479.0625 | 9.065
108.85 | 478.9063 | 9.069
108.9 | 478.5938 | 9.074
108.95 | 478.75 | 9.078
109 | 478.4375 | 9.082
109.05 | 478.5938 | 9.086
109.1 | 478.4375 | 9.09
109.15 | 478.125 | 9.094
109.2 | 478.125 | 9.099
109.25 | 478.2813 | 9.103
109.3 | 478.4375 | 9.107
109.35 | 477.8125 | 9.111
109.4 | 478.125 | 9.115
109.45 | 478.125 | 9.119
109.5 | 477.3438 | 9.124
109.55 | 477.6563 | 9.128
109.6 | 477.3438 | 9.132
109.65 | 477.3438 | 9.136
109.7 | 477.1875 | 9.14
109.75 | 477.5 | 9.144
109.8 | 477.0313 | 9.149
109.85 | 476.7188 | 9.153
109.9 | 476.5625 | 9.157
109.95 | 476.25 | 9.161
110 | 476.25 | 9.165
110.05 | 476.25 | 9.169
110.1 | 475.9375 | 9.174
110.15 | 476.25 | 9.178
110.2 | 476.0938 | 9.182
110.25 | 475.7813 | 9.186
110.3 | 475.9375 | 9.19
110.35 | 475.4688 | 9.194
110.4 | 475.4688 | 9.199
110.45 | 475.9375 | 9.203
110.5 | 475 | 9.207
110.55 | 475.3125 | 9.211
110.6 | 475.3125 | 9.215
110.65 | 475.4688 | 9.219
110.7 | 475.3125 | 9.224
110.75 | 474.8438 | 9.228
110.8 | 474.8438 | 9.232
110.85 | 475 | 9.236
110.9 | 474.6875 | 9.24
110.95 | 474.6875 | 9.244
111 | 474.5313 | 9.249
111.05 | 474.8438 | 9.253
111.1 | 474.0625 | 9.257
111.15 | 474.5313 | 9.261
111.2 | 475.1563 | 9.265
111.25 | 474.5313 | 9.269
111.3 | 474.5313 | 9.274
111.35 | 474.5313 | 9.278
111.4 | 474.5313 | 9.282
111.45 | 474.375 | 9.286
111.5 | 474.2188 | 9.29
111.55 | 474.375 | 9.294
111.6 | 474.6875 | 9.299
111.65 | 474.375 | 9.303
111.7 | 474.6875 | 9.307
111.75 | 474.0625 | 9.311
111.8 | 474.0625 | 9.315
111.85 | 474.0625 | 9.319
111.9 | 473.9063 | 9.324
111.95 | 474.375 | 9.328
112 | 474.0625 | 9.332
112.05 | 474.2188 | 9.336
112.1 | 474.0625 | 9.34
112.15 | 474.0625 | 9.344
112.2 | 473.9063 | 9.349
112.25 | 473.75 | 9.353
112.3 | 473.9063 | 9.357
112.35 | 473.5938 | 9.361
112.4 | 474.0625 | 9.365
112.45 | 474.0625 | 9.369
112.5 | 474.375 | 9.374
112.55 | 474.0625 | 9.378
112.6 | 473.9063 | 9.382
112.65 | 473.4375 | 9.386
112.7 | 473.9063 | 9.39
112.75 | 473.5938 | 9.394
112.8 | 473.125 | 9.399
112.85 | 473.2813 | 9.403
112.9 | 473.125 | 9.407
112.95 | 473.75 | 9.411
113 | 474.0625 | 9.415
113.05 | 474.0625 | 9.419
113.1 | 473.2813 | 9.424
113.15 | 473.75 | 9.428
113.2 | 474.2188 | 9.432
113.25 | 473.9063 | 9.436
113.3 | 473.2813 | 9.44
113.35 | 473.2813 | 9.444
113.4 | 473.5938 | 9.449
113.45 | 473.2813 | 9.453
113.5 | 472.9688 | 9.457
113.55 | 473.2813 | 9.461
113.6 | 473.75 | 9.465
113.65 | 473.2813 | 9.469
113.7 | 473.125 | 9.474
113.75 | 473.2813 | 9.478
113.8 | 473.75 | 9.482
113.85 | 473.125 | 9.486
113.9 | 472.8125 | 9.49
113.95 | 473.2813 | 9.494
114 | 472.8125 | 9.499
114.05 | 472.9688 | 9.503
114.1 | 472.6563 | 9.507
114.15 | 473.2813 | 9.511
114.2 | 473.125 | 9.515
114.25 | 472.3438 | 9.519
114.3 | 472.1875 | 9.524
114.35 | 472.9688 | 9.528
114.4 | 472.6563 | 9.532
114.45 | 472.9688 | 9.536
114.5 | 472.6563 | 9.54
114.55 | 472.3438 | 9.544
114.6 | 472.6563 | 9.549
114.65 | 472.5 | 9.553
114.7 | 472.0313 | 9.557
114.75 | 472.3438 | 9.561
114.8 | 471.7188 | 9.565
114.85 | 471.7188 | 9.569
114.9 | 471.5625 | 9.574
114.95 | 471.0938 | 9.578
115 | 471.25 | 9.582
115.05 | 471.0938 | 9.586
115.1 | 470.4688 | 9.59
115.15 | 470.625 | 9.594
115.2 | 470.4688 | 9.599
115.25 | 470.4688 | 9.603
115.3 | 470.625 | 9.607
115.35 | 470 | 9.611
115.4 | 469.6875 | 9.615
115.45 | 469.6875 | 9.619
115.5 | 469.2188 | 9.624
115.55 | 469.2188 | 9.628
115.6 | 469.0625 | 9.632
115.65 | 469.375 | 9.636
115.7 | 468.2813 | 9.64
115.75 | 468.5938 | 9.644
115.8 | 467.8125 | 9.649
115.85 | 467.5 | 9.653
115.9 | 467.6563 | 9.657
115.95 | 467.0313 | 9.661
116 | 466.5625 | 9.665
116.05 | 466.4063 | 9.669
116.1 | 466.0938 | 9.674
116.15 | 465.9375 | 9.678
116.2 | 466.0938 | 9.682
116.25 | 465.625 | 9.686
116.3 | 465.3125 | 9.69
116.35 | 465.1563 | 9.694
116.4 | 465 | 9.699
116.45 | 464.2188 | 9.703
116.5 | 464.0625 | 9.707
116.55 | 463.2813 | 9.711
116.6 | 463.125 | 9.715
116.65 | 462.3438 | 9.719
116.7 | 461.875 | 9.724
116.75 | 461.4063 | 9.728
116.8 | 460.7813 | 9.732
116.85 | 460.1563 | 9.736
116.9 | 459.0625 | 9.74
116.95 | 458.4375 | 9.744
117 | 458.125 | 9.749
117.05 | 457.5 | 9.753
117.1 | 457.1875 | 9.757
117.15 | 456.4063 | 9.761
117.2 | 456.25 | 9.765
117.25 | 455.1563 | 9.769
117.3 | 454.6875 | 9.774
117.35 | 454.8438 | 9.778
117.4 | 454.375 | 9.782
117.45 | 453.75 | 9.786
117.5 | 453.4375 | 9.79
117.55 | 453.2813 | 9.794
117.6 | 452.9688 | 9.799
117.65 | 452.1875 | 9.803
117.7 | 451.875 | 9.807
117.75 | 451.25 | 9.811
117.8 | 450.7813 | 9.815
117.85 | 450.625 | 9.819
117.9 | 450.4688 | 9.824
117.95 | 450 | 9.828
118 | 450 | 9.832
118.05 | 449.2188 | 9.836
118.1 | 449.5313 | 9.84
118.15 | 449.2188 | 9.844
118.2 | 449.2188 | 9.848
118.25 | 448.75 | 9.853
118.3 | 449.2188 | 9.857
118.35 | 448.75 | 9.861
118.4 | 447.8125 | 9.865
118.45 | 448.125 | 9.869
118.5 | 447.9688 | 9.874
118.55 | 448.2813 | 9.878
118.6 | 448.75 | 9.882
118.65 | 447.5 | 9.886
118.7 | 447.5 | 9.89
118.75 | 447.1875 | 9.894
118.8 | 447.1875 | 9.899
118.85 | 446.875 | 9.903
118.9 | 446.7188 | 9.907
118.95 | 446.7188 | 9.911
119 | 446.5625 | 9.915
119.05 | 446.0938 | 9.919
119.1 | 446.5625 | 9.924
119.15 | 446.5625 | 9.928
119.2 | 446.25 | 9.932
119.25 | 446.4063 | 9.936
119.3 | 445.7813 | 9.94
119.35 | 446.0938 | 9.944
119.4 | 445.9375 | 9.949
119.45 | 445.625 | 9.953
119.5 | 445.9375 | 9.957
119.55 | 445 | 9.961
119.6 | 445.4688 | 9.965
119.65 | 445.3125 | 9.969
119.7 | 445.4688 | 9.974
119.75 | 445.625 | 9.978
119.8 | 445.3125 | 9.982
119.85 | 444.6875 | 9.986
119.9 | 445 | 9.99
119.95 | 444.8438 | 9.994
120 | 444.8438 | 9.999
120.05 | 444.2188 | 10.003
120.1 | 444.375 | 10.007
120.15 | 444.375 | 10.011
120.2 | 444.5313 | 10.015
120.25 | 443.9063 | 10.019
120.3 | 444.0625 | 10.024
120.35 | 443.75 | 10.028
120.4 | 443.9063 | 10.032
120.45 | 443.4375 | 10.036
120.5 | 443.5938 | 10.04
120.55 | 442.9688 | 10.044
120.6 | 443.2813 | 10.049
120.65 | 443.5938 | 10.053
120.7 | 443.2813 | 10.057
120.75 | 442.6563 | 10.061
120.8 | 442.6563 | 10.065
120.85 | 442.5 | 10.069
120.9 | 442.0313 | 10.074
120.95 | 442.1875 | 10.078
121 | 441.875 | 10.082
121.05 | 441.7188 | 10.086
121.1 | 441.4063 | 10.09
121.15 | 441.7188 | 10.094
121.2 | 441.25 | 10.099
121.25 | 440.9375 | 10.103
121.3 | 441.0938 | 10.107
121.35 | 440.9375 | 10.111
121.4 | 440.9375 | 10.115
121.45 | 440.3125 | 10.119
121.5 | 440.3125 | 10.124
121.55 | 440.1563 | 10.128
121.6 | 440 | 10.132
121.65 | 440 | 10.136
121.7 | 439.375 | 10.14
121.75 | 439.0625 | 10.144
121.8 | 438.9063 | 10.149
121.85 | 438.75 | 10.153
121.9 | 437.9688 | 10.157
121.95 | 437.8125 | 10.161
122 | 437.6563 | 10.165
122.05 | 437.1875 | 10.169
122.1 | 436.875 | 10.174
122.15 | 437.1875 | 10.178
122.2 | 436.25 | 10.182
122.25 | 436.25 | 10.186
122.3 | 436.4063 | 10.19
122.35 | 436.0938 | 10.194
122.4 | 436.25 | 10.199
122.45 | 435.625 | 10.203
122.5 | 435.3125 | 10.207
122.55 | 435.1563 | 10.211
122.6 | 435.1563 | 10.215
122.65 | 434.375 | 10.219
122.7 | 434.6875 | 10.224
122.75 | 434.0625 | 10.228
122.8 | 433.4375 | 10.232
122.85 | 433.5938 | 10.236
122.9 | 433.125 | 10.24
122.95 | 433.2813 | 10.244
123 | 432.6563 | 10.248
123.05 | 432.5 | 10.253
123.1 | 432.6563 | 10.257
123.15 | 432.3438 | 10.261
123.2 | 432.5 | 10.265
123.25 | 431.875 | 10.269
123.3 | 431.4063 | 10.274
123.35 | 431.25 | 10.278
123.4 | 431.5625 | 10.282
123.45 | 430.9375 | 10.286
123.5 | 430.9375 | 10.29
123.55 | 431.5625 | 10.294
123.6 | 430.3125 | 10.299
123.65 | 430.7813 | 10.303
123.7 | 430.625 | 10.307
123.75 | 430.1563 | 10.311
123.8 | 430.3125 | 10.315
123.85 | 430 | 10.319
123.9 | 429.8438 | 10.324
123.95 | 429.6875 | 10.328
124 | 429.0625 | 10.332
124.05 | 429.0625 | 10.336
124.1 | 427.9688 | 10.34
124.15 | 428.125 | 10.344
124.2 | 427.9688 | 10.348
124.25 | 427.0313 | 10.353
124.3 | 427.1875 | 10.357
124.35 | 426.7188 | 10.361
124.4 | 425.7813 | 10.365
124.45 | 425.9375 | 10.369
124.5 | 425.3125 | 10.374
124.55 | 424.375 | 10.378
124.6 | 424.2188 | 10.382
124.65 | 423.4375 | 10.386
124.7 | 422.9688 | 10.39
124.75 | 422.0313 | 10.394
124.8 | 421.0938 | 10.399
124.85 | 421.4063 | 10.403
124.9 | 419.8438 | 10.407
124.95 | 419.6875 | 10.411
125 | 419.0625 | 10.415
125.05 | 418.125 | 10.419
125.1 | 418.2813 | 10.424
125.15 | 417.3438 | 10.428
125.2 | 416.875 | 10.432
125.25 | 416.0938 | 10.436
125.3 | 415.7813 | 10.44
125.35 | 415 | 10.444
125.4 | 414.5313 | 10.449
125.45 | 414.0625 | 10.453
125.5 | 413.75 | 10.457
125.55 | 412.9688 | 10.461
125.6 | 413.2813 | 10.465
125.65 | 412.1875 | 10.469
125.7 | 411.7188 | 10.474
125.75 | 411.5625 | 10.478
125.8 | 410.7813 | 10.482
125.85 | 410.1563 | 10.486
125.9 | 410.1563 | 10.49
125.95 | 409.8438 | 10.494
126 | 409.375 | 10.499
126.05 | 409.0625 | 10.503
126.1 | 409.2188 | 10.507
126.15 | 408.75 | 10.511
126.2 | 408.5938 | 10.515
126.25 | 407.8125 | 10.519
126.3 | 407.5 | 10.524
126.35 | 408.125 | 10.528
126.4 | 407.1875 | 10.532
126.45 | 406.875 | 10.536
126.5 | 406.4063 | 10.54
126.55 | 406.7188 | 10.544
126.6 | 406.25 | 10.549
126.65 | 405.7813 | 10.553
126.7 | 405.625 | 10.557
126.75 | 405.4688 | 10.561
126.8 | 405 | 10.565
126.85 | 404.6875 | 10.569
126.9 | 404.2188 | 10.574
126.95 | 404.2188 | 10.578
127 | 404.0625 | 10.582
127.05 | 403.75 | 10.586
127.1 | 403.2813 | 10.59
127.15 | 402.6563 | 10.594
127.2 | 402.8125 | 10.599
127.25 | 402.5 | 10.603
127.3 | 401.875 | 10.607
127.35 | 401.7188 | 10.611
127.4 | 401.0938 | 10.615
127.45 | 400.7813 | 10.619
127.5 | 400.7813 | 10.624
127.55 | 400.625 | 10.628
127.6 | 400.3125 | 10.632
127.65 | 399.375 | 10.636
127.7 | 399.8438 | 10.64
127.75 | 398.75 | 10.644
127.8 | 399.0625 | 10.649
127.85 | 398.2813 | 10.653
127.9 | 398.125 | 10.657
127.95 | 398.125 | 10.661
128 | 397.5 | 10.665
128.05 | 397.5 | 10.669
128.1 | 396.875 | 10.674
128.15 | 397.0313 | 10.678
128.2 | 396.4063 | 10.682
128.25 | 396.4063 | 10.686
128.3 | 396.0938 | 10.69
128.35 | 395.625 | 10.694
128.4 | 395.4688 | 10.699
128.45 | 394.8438 | 10.703
128.5 | 394.6875 | 10.707
128.55 | 394.5313 | 10.711
128.6 | 394.0625 | 10.715
128.65 | 394.0625 | 10.719
128.7 | 393.9063 | 10.724
128.75 | 393.4375 | 10.728
128.8 | 392.9688 | 10.732
128.85 | 392.3438 | 10.736
128.9 | 392.5 | 10.74
128.95 | 391.7188 | 10.744
129 | 391.7188 | 10.749
129.05 | 391.5625 | 10.753
129.1 | 391.0938 | 10.757
129.15 | 391.0938 | 10.761
129.2 | 391.0938 | 10.765
129.25 | 390.7813 | 10.769
129.3 | 390.625 | 10.774
129.35 | 390 | 10.778
129.4 | 390.3125 | 10.782
129.45 | 390.1563 | 10.786
129.5 | 389.5313 | 10.79
129.55 | 389.375 | 10.794
129.6 | 389.375 | 10.799
129.65 | 388.5938 | 10.803
129.7 | 388.5938 | 10.807
129.75 | 388.125 | 10.811
129.8 | 388.75 | 10.815
129.85 | 387.9688 | 10.819
129.9 | 387.9688 | 10.824
129.95 | 387.9688 | 10.828
130 | 387.9688 | 10.832
130.05 | 387.0313 | 10.836
130.1 | 387.9688 | 10.84
130.15 | 387.5 | 10.844
130.2 | 387.0313 | 10.849
130.25 | 387.1875 | 10.853
130.3 | 387.0313 | 10.857
130.35 | 386.5625 | 10.861
130.4 | 386.7188 | 10.865
130.45 | 386.0938 | 10.869
130.5 | 386.0938 | 10.874
130.55 | 385.9375 | 10.878
130.6 | 386.0938 | 10.882
130.65 | 386.25 | 10.886
130.7 | 385.625 | 10.89
130.75 | 384.8438 | 10.894
130.8 | 385 | 10.899
130.85 | 384.8438 | 10.903
130.9 | 384.6875 | 10.907
130.95 | 384.375 | 10.911
131 | 383.75 | 10.915
131.05 | 383.2813 | 10.919
131.1 | 383.4375 | 10.924
131.15 | 382.8125 | 10.928
131.2 | 382.5 | 10.932
131.25 | 382.3438 | 10.936
131.3 | 382.0313 | 10.94
131.35 | 381.4063 | 10.944
131.4 | 380.9375 | 10.949
131.45 | 379.8438 | 10.953
131.5 | 380.1563 | 10.957
131.55 | 379.2188 | 10.961
131.6 | 378.75 | 10.965
131.65 | 378.5938 | 10.969
131.7 | 377.9688 | 10.974
131.75 | 377.1875 | 10.978
131.8 | 376.5625 | 10.982
131.85 | 376.0938 | 10.986
131.9 | 375.4688 | 10.99
131.95 | 374.8438 | 10.994
132 | 374.2188 | 10.999
132.05 | 373.5938 | 11.003
132.1 | 373.125 | 11.007
132.15 | 372.5 | 11.011
132.2 | 371.875 | 11.015
132.25 | 371.0938 | 11.019
132.3 | 370.7813 | 11.024
132.35 | 370.1563 | 11.028
132.4 | 369.5313 | 11.032
132.45 | 369.6875 | 11.036
132.5 | 369.2188 | 11.04
132.55 | 368.2813 | 11.044
132.6 | 367.9688 | 11.049
132.65 | 367.0313 | 11.053
132.7 | 367.3438 | 11.057
132.75 | 366.0938 | 11.061
132.8 | 366.0938 | 11.065
132.85 | 365.4688 | 11.069
132.9 | 364.6875 | 11.074
132.95 | 364.375 | 11.078
133 | 363.9063 | 11.082
133.05 | 363.2813 | 11.086
133.1 | 362.8125 | 11.09
133.15 | 362.5 | 11.094
133.2 | 361.875 | 11.099
133.25 | 362.0313 | 11.103
133.3 | 361.0938 | 11.107
133.35 | 360.7813 | 11.111
133.4 | 360.625 | 11.115
133.45 | 360.1563 | 11.119
133.5 | 359.5313 | 11.124
133.55 | 359.5313 | 11.128
133.6 | 359.2188 | 11.132
133.65 | 358.75 | 11.136
133.7 | 357.9688 | 11.14
133.75 | 358.125 | 11.144
133.8 | 357.3438 | 11.149
133.85 | 357.3438 | 11.153
133.9 | 356.875 | 11.157
133.95 | 357.1875 | 11.161
134 | 355.9375 | 11.165
134.05 | 355.7813 | 11.169
134.1 | 355.4688 | 11.174
134.15 | 355.3125 | 11.178
134.2 | 354.8438 | 11.182
134.25 | 354.2188 | 11.186
134.3 | 353.9063 | 11.19
134.35 | 353.9063 | 11.194
134.4 | 353.5938 | 11.199
134.45 | 353.2813 | 11.203
134.5 | 352.8125 | 11.207
134.55 | 352.5 | 11.211
134.6 | 352.0313 | 11.215
134.65 | 351.4063 | 11.219
134.7 | 350.9375 | 11.224
134.75 | 350.625 | 11.228
134.8 | 350.1563 | 11.232
134.85 | 349.375 | 11.236
134.9 | 348.75 | 11.24
134.95 | 348.75 | 11.244
135 | 348.5938 | 11.249
135.05 | 348.75 | 11.253
135.1 | 348.4375 | 11.257
135.15 | 348.2813 | 11.261
135.2 | 347.6563 | 11.265
135.25 | 347.1875 | 11.269
135.3 | 347.1875 | 11.274
135.35 | 346.5625 | 11.278
135.4 | 346.7188 | 11.282
135.45 | 346.4063 | 11.286
135.5 | 345.625 | 11.29
135.55 | 346.25 | 11.294
135.6 | 346.25 | 11.299
135.65 | 346.0938 | 11.303
135.7 | 345 | 11.307
135.75 | 345.4688 | 11.311
135.8 | 345.1563 | 11.315
135.85 | 344.6875 | 11.319
135.9 | 344.5313 | 11.324
135.95 | 344.5313 | 11.328
136 | 344.5313 | 11.332
136.05 | 344.2188 | 11.336
136.1 | 344.375 | 11.34
136.15 | 344.375 | 11.344
136.2 | 343.75 | 11.348
136.25 | 342.9688 | 11.353
136.3 | 342.5 | 11.357
136.35 | 342.0313 | 11.361
136.4 | 341.875 | 11.365
136.45 | 341.25 | 11.369
136.5 | 341.25 | 11.374
136.55 | 340.3125 | 11.378
136.6 | 339.8438 | 11.382
136.65 | 338.5938 | 11.386
136.7 | 338.75 | 11.39
136.75 | 337.9688 | 11.394
136.8 | 337.5 | 11.399
136.85 | 337.0313 | 11.403
136.9 | 336.25 | 11.407
136.95 | 336.4063 | 11.411
137 | 335.4688 | 11.415
137.05 | 335.3125 | 11.419
137.1 | 334.8438 | 11.424
137.15 | 334.6875 | 11.428
137.2 | 334.375 | 11.432
137.25 | 334.0625 | 11.436
137.3 | 333.2813 | 11.44
137.35 | 332.6563 | 11.444
137.4 | 332.5 | 11.449
137.45 | 332.0313 | 11.453
137.5 | 331.0938 | 11.457
137.55 | 331.0938 | 11.461
137.6 | 331.0938 | 11.465
137.65 | 330.4688 | 11.469
137.7 | 329.8438 | 11.474
137.75 | 329.5313 | 11.478
137.8 | 329.2188 | 11.482
137.85 | 328.5938 | 11.486
137.9 | 328.2813 | 11.49
137.95 | 327.9688 | 11.494
138 | 327.6563 | 11.499
138.05 | 327.0313 | 11.503
138.1 | 326.5625 | 11.507
138.15 | 326.25 | 11.511
138.2 | 325.7813 | 11.515
138.25 | 325.7813 | 11.519
138.3 | 325.1563 | 11.524
138.35 | 324.8438 | 11.528
138.4 | 324.5313 | 11.532
138.45 | 323.9063 | 11.536
138.5 | 323.75 | 11.54
138.55 | 322.6563 | 11.544
138.6 | 322.3438 | 11.549
138.65 | 321.25 | 11.553
138.7 | 320.7813 | 11.557
138.75 | 320 | 11.561
138.8 | 319.8438 | 11.565
138.85 | 318.9063 | 11.569
138.9 | 318.2813 | 11.574
138.95 | 317.9688 | 11.578
139 | 317.3438 | 11.582
139.05 | 316.875 | 11.586
139.1 | 315.9375 | 11.59
139.15 | 315.4688 | 11.594
139.2 | 314.375 | 11.599
139.25 | 314.375 | 11.603
139.3 | 313.75 | 11.607
139.35 | 312.9688 | 11.611
139.4 | 312.5 | 11.615
139.45 | 312.0313 | 11.619
139.5 | 311.4063 | 11.624
139.55 | 310.4688 | 11.628
139.6 | 309.8438 | 11.632
139.65 | 308.9063 | 11.636
139.7 | 308.5938 | 11.64
139.75 | 307.5 | 11.644
139.8 | 307.0313 | 11.649
139.85 | 305.7813 | 11.653
139.9 | 304.8438 | 11.657
139.95 | 303.9063 | 11.661
140 | 302.9688 | 11.665
140.05 | 301.4063 | 11.669
140.1 | 300 | 11.674
140.15 | 294.6875 | 11.678
140.2 | 286.7188 | 11.682
140.25 | 282.1875 | 11.686
140.3 | 278.9063 | 11.69
140.35 | 277.3438 | 11.694
140.4 | 275.7813 | 11.699
140.45 | 274.5313 | 11.703
140.5 | 273.4375 | 11.707
140.55 | 272.5 | 11.711
140.6 | 271.875 | 11.715
140.65 | 271.5625 | 11.719
140.7 | 270.4688 | 11.724
140.75 | 270.1563 | 11.728
140.8 | 269.375 | 11.732
140.85 | 269.0625 | 11.736
140.9 | 268.75 | 11.74
140.95 | 268.75 | 11.744
141 | 268.75 | 11.749
141.05 | 268.4375 | 11.753
141.1 | 268.4375 | 11.757
141.15 | 268.4375 | 11.761
141.2 | 268.2813 | 11.765
141.25 | 268.2813 | 11.769
141.3 | 268.4375 | 11.774
141.35 | 268.5938 | 11.778
141.4 | 268.125 | 11.782
141.45 | 267.9688 | 11.786
141.5 | 268.75 | 11.79
141.55 | 268.5938 | 11.794
141.6 | 269.0625 | 11.799
141.65 | 268.5938 | 11.803
141.7 | 268.75 | 11.807
141.75 | 268.5938 | 11.811
141.8 | 268.5938 | 11.815
141.85 | 269.2188 | 11.819
141.9 | 268.9063 | 11.824
141.95 | 269.0625 | 11.828
142 | 269.375 | 11.832
142.05 | 270 | 11.836
142.1 | 270 | 11.84
142.15 | 269.5313 | 11.844
142.2 | 270.3125 | 11.849
142.25 | 270 | 11.853
142.3 | 270 | 11.857
142.35 | 270.4688 | 11.861
142.4 | 270.4688 | 11.865
142.45 | 270.7813 | 11.869
142.5 | 270.9375 | 11.874
142.55 | 270.7813 | 11.878
142.6 | 271.0938 | 11.882
142.65 | 271.25 | 11.886
142.7 | 270.625 | 11.89
142.75 | 271.0938 | 11.894
142.8 | 271.0938 | 11.899
142.85 | 271.4063 | 11.903
142.9 | 271.4063 | 11.907
142.95 | 271.7188 | 11.911
143 | 272.1875 | 11.915
143.05 | 272.1875 | 11.919
143.1 | 272.0313 | 11.924
143.15 | 272.1875 | 11.928
143.2 | 272.6563 | 11.932
143.25 | 273.4375 | 11.936
143.3 | 272.5 | 11.94
143.35 | 272.5 | 11.944
143.4 | 272.9688 | 11.949
143.45 | 273.4375 | 11.953
143.5 | 273.5938 | 11.957
143.55 | 272.9688 | 11.961
143.6 | 273.4375 | 11.965
143.65 | 272.9688 | 11.969
143.7 | 272.9688 | 11.974
143.75 | 272.8125 | 11.978
143.8 | 273.2813 | 11.982
143.85 | 273.5938 | 11.986
143.9 | 274.0625 | 11.99
143.95 | 273.5938 | 11.994
144 | 273.125 | 11.999
144.05 | 273.9063 | 12.003
144.1 | 273.5938 | 12.007
144.15 | 273.9063 | 12.011
144.2 | 273.9063 | 12.015
144.25 | 273.9063 | 12.019
144.3 | 274.2188 | 12.024
144.35 | 274.2188 | 12.028
144.4 | 274.0625 | 12.032
144.45 | 273.9063 | 12.036
144.5 | 274.2188 | 12.04
144.55 | 274.2188 | 12.044
144.6 | 274.5313 | 12.049
144.65 | 274.2188 | 12.053
144.7 | 274.2188 | 12.057
144.75 | 274.0625 | 12.061
144.8 | 274.375 | 12.065
144.85 | 274.5313 | 12.069
144.9 | 274.5313 | 12.074
144.95 | 274.5313 | 12.078
145 | 274.8438 | 12.082
145.05 | 274.5313 | 12.086
145.1 | 274.8438 | 12.09
145.15 | 274.8438 | 12.094
145.2 | 275.1563 | 12.099
145.25 | 275 | 12.103
145.3 | 275 | 12.107
145.35 | 275.4688 | 12.111
145.4 | 275.625 | 12.115
145.45 | 275.3125 | 12.119
145.5 | 275.3125 | 12.124
145.55 | 275 | 12.128
145.6 | 275.3125 | 12.132
145.65 | 275.3125 | 12.136
145.7 | 274.6875 | 12.14
145.75 | 275.1563 | 12.144
145.8 | 275 | 12.149
145.85 | 274.8438 | 12.153
145.9 | 275.1563 | 12.157
145.95 | 275.3125 | 12.161
146 | 275.1563 | 12.165
146.05 | 276.4063 | 12.169
146.1 | 275.1563 | 12.174
146.15 | 276.0938 | 12.178
146.2 | 275.625 | 12.182
146.25 | 276.0938 | 12.186
146.3 | 276.0938 | 12.19
146.35 | 275.7813 | 12.194
146.4 | 277.0313 | 12.199
146.45 | 275.625 | 12.203
146.5 | 275.625 | 12.207
146.55 | 276.25 | 12.211
146.6 | 276.4063 | 12.215
146.65 | 275.625 | 12.219
146.7 | 276.25 | 12.224
146.75 | 275.9375 | 12.228
146.8 | 276.0938 | 12.232
146.85 | 276.0938 | 12.236
146.9 | 276.7188 | 12.24
146.95 | 276.0938 | 12.244
147 | 276.0938 | 12.249
147.05 | 276.0938 | 12.253
147.1 | 276.25 | 12.257
147.15 | 276.0938 | 12.261
147.2 | 276.5625 | 12.265
147.25 | 276.4063 | 12.269
147.3 | 276.25 | 12.274
147.35 | 276.4063 | 12.278
147.4 | 277.1875 | 12.282
147.45 | 276.5625 | 12.286
147.5 | 277.1875 | 12.29
147.55 | 276.875 | 12.294
147.6 | 276.7188 | 12.299
147.65 | 276.5625 | 12.303
147.7 | 276.4063 | 12.307
147.75 | 276.5625 | 12.311
147.8 | 276.875 | 12.315
147.85 | 276.5625 | 12.319
147.9 | 276.7188 | 12.324
147.95 | 276.7188 | 12.328
148 | 277.0313 | 12.332
148.05 | 276.875 | 12.336
148.1 | 277.0313 | 12.34
148.15 | 277.5 | 12.344
148.2 | 276.875 | 12.348
148.25 | 276.875 | 12.353
148.3 | 277.0313 | 12.357
148.35 | 277.6563 | 12.361
148.4 | 277.5 | 12.365
148.45 | 277.0313 | 12.369
148.5 | 277.3438 | 12.374
148.55 | 277.6563 | 12.378
148.6 | 277.3438 | 12.382
148.65 | 277.1875 | 12.386
148.7 | 277.8125 | 12.39
148.75 | 277.3438 | 12.394
148.8 | 277.0313 | 12.399
148.85 | 277.3438 | 12.403
148.9 | 276.7188 | 12.407
148.95 | 277.5 | 12.411
149 | 277.1875 | 12.415
149.05 | 277.3438 | 12.419
149.1 | 277.1875 | 12.424
149.15 | 277.3438 | 12.428
149.2 | 277.3438 | 12.432
149.25 | 277.3438 | 12.436
149.3 | 277.3438 | 12.44
149.35 | 277.6563 | 12.444
149.4 | 277.6563 | 12.449
149.45 | 277.3438 | 12.453
149.5 | 277.8125 | 12.457
149.55 | 277.8125 | 12.461
149.6 | 277.9688 | 12.465
149.65 | 277.1875 | 12.469
149.7 | 277.3438 | 12.474
149.75 | 277.6563 | 12.478
149.8 | 277.5 | 12.482
149.85 | 277.5 | 12.486
149.9 | 277.1875 | 12.49
149.95 | 277.3438 | 12.494
150 | 277.8125 | 12.499
150.05 | 277.5 | 12.503
150.1 | 277.6563 | 12.507
150.15 | 277.5 | 12.511
150.2 | 277.0313 | 12.515
150.25 | 277.5 | 12.519
150.3 | 277.0313 | 12.524
150.35 | 277.6563 | 12.528
150.4 | 277.8125 | 12.532
150.45 | 277.5 | 12.536
150.5 | 277.8125 | 12.54
150.55 | 278.125 | 12.544
150.6 | 277.3438 | 12.549
150.65 | 277.5 | 12.553
150.7 | 277.3438 | 12.557
150.75 | 277.5 | 12.561
150.8 | 277.8125 | 12.565
150.85 | 277.8125 | 12.569
150.9 | 278.125 | 12.574
150.95 | 277.9688 | 12.578
151 | 278.4375 | 12.582
151.05 | 278.2813 | 12.586
151.1 | 278.125 | 12.59
151.15 | 278.2813 | 12.594
151.2 | 279.0625 | 12.599
151.25 | 278.5938 | 12.603
151.3 | 278.75 | 12.607
151.35 | 279.375 | 12.611
151.4 | 278.9063 | 12.615
151.45 | 278.75 | 12.619
151.5 | 279.375 | 12.624
151.55 | 279.2188 | 12.628
151.6 | 278.75 | 12.632
151.65 | 278.5938 | 12.636
151.7 | 278.75 | 12.64
151.75 | 278.9063 | 12.644
151.8 | 278.4375 | 12.649
151.85 | 278.75 | 12.653
151.9 | 279.0625 | 12.657
151.95 | 279.2188 | 12.661
152 | 279.2188 | 12.665
152.05 | 278.9063 | 12.669
152.1 | 278.9063 | 12.674
152.15 | 279.0625 | 12.678
152.2 | 279.2188 | 12.682
152.25 | 279.0625 | 12.686
152.3 | 278.9063 | 12.69
152.35 | 279.5313 | 12.694
152.4 | 279.0625 | 12.699
152.45 | 279.2188 | 12.703
152.5 | 279.375 | 12.707
152.55 | 279.2188 | 12.711
152.6 | 279.5313 | 12.715
152.65 | 279.2188 | 12.719
152.7 | 279.0625 | 12.724
152.75 | 279.0625 | 12.728
152.8 | 279.2188 | 12.732
152.85 | 279.6875 | 12.736
152.9 | 279.375 | 12.74
152.95 | 279.375 | 12.744
153 | 279.5313 | 12.749
153.05 | 279.5313 | 12.753
153.1 | 279.5313 | 12.757
153.15 | 279.375 | 12.761
153.2 | 279.8438 | 12.765
153.25 | 279.6875 | 12.769
153.3 | 279.5313 | 12.774
153.35 | 279.5313 | 12.778
153.4 | 279.6875 | 12.782
153.45 | 279.6875 | 12.786
153.5 | 281.0938 | 12.79
153.55 | 280.1563 | 12.794
153.6 | 279.6875 | 12.799
153.65 | 279.6875 | 12.803
153.7 | 279.5313 | 12.807
153.75 | 280 | 12.811
153.8 | 279.8438 | 12.815
153.85 | 279.5313 | 12.819
153.9 | 280.7813 | 12.824
153.95 | 280 | 12.828
154 | 279.6875 | 12.832
154.05 | 280.1563 | 12.836
154.1 | 280.1563 | 12.84
154.15 | 280.3125 | 12.844
154.2 | 280.3125 | 12.849
154.25 | 280.3125 | 12.853
154.3 | 280.3125 | 12.857
154.35 | 280.1563 | 12.861
154.4 | 280.3125 | 12.865
154.45 | 280.9375 | 12.869
154.5 | 280.9375 | 12.874
154.55 | 281.0938 | 12.878
154.6 | 281.0938 | 12.882
154.65 | 280.3125 | 12.886
154.7 | 280.4688 | 12.89
154.75 | 280.7813 | 12.894
154.8 | 280.625 | 12.899
154.85 | 280.625 | 12.903
154.9 | 280.625 | 12.907
154.95 | 280.625 | 12.911
155 | 280.9375 | 12.915
155.05 | 280.625 | 12.919
155.1 | 280.625 | 12.924
155.15 | 280.7813 | 12.928
155.2 | 280.9375 | 12.932
155.25 | 280.9375 | 12.936
155.3 | 280.625 | 12.94
155.35 | 281.0938 | 12.944
155.4 | 280.4688 | 12.949
155.45 | 280.625 | 12.953
155.5 | 281.0938 | 12.957
155.55 | 280.9375 | 12.961
155.6 | 280.3125 | 12.965
155.65 | 280.4688 | 12.969
155.7 | 280.3125 | 12.974
155.75 | 280.3125 | 12.978
155.8 | 280.7813 | 12.982
155.85 | 280.625 | 12.986
155.9 | 280.7813 | 12.99
155.95 | 280.625 | 12.994
156 | 280.625 | 12.999
156.05 | 280.7813 | 13.003
156.1 | 280.625 | 13.007
156.15 | 280.9375 | 13.011
156.2 | 280.4688 | 13.015
156.25 | 280.4688 | 13.019
156.3 | 280.1563 | 13.024
156.35 | 280.4688 | 13.028
156.4 | 280.4688 | 13.032
156.45 | 280.625 | 13.036
156.5 | 280.4688 | 13.04
156.55 | 280.625 | 13.044
156.6 | 280.1563 | 13.049
156.65 | 280 | 13.053
156.7 | 280 | 13.057
156.75 | 280.4688 | 13.061
156.8 | 280 | 13.065
156.85 | 280.3125 | 13.069
156.9 | 280.4688 | 13.074
156.95 | 280.3125 | 13.078
157 | 280.3125 | 13.082
157.05 | 280.7813 | 13.086
157.1 | 280.4688 | 13.09
157.15 | 280.4688 | 13.094
157.2 | 280.3125 | 13.099
157.25 | 280.3125 | 13.103
157.3 | 280 | 13.107
157.35 | 280.9375 | 13.111
157.4 | 281.25 | 13.115
157.45 | 280.3125 | 13.119
157.5 | 280.1563 | 13.124
157.55 | 280.3125 | 13.128
157.6 | 280.625 | 13.132
157.65 | 280.1563 | 13.136
157.7 | 280.3125 | 13.14
157.75 | 280.4688 | 13.144
157.8 | 280.1563 | 13.149
157.85 | 280.7813 | 13.153
157.9 | 280.4688 | 13.157
157.95 | 280.3125 | 13.161
158 | 281.25 | 13.165
158.05 | 280.4688 | 13.169
158.1 | 280.4688 | 13.174
158.15 | 280.625 | 13.178
158.2 | 280.625 | 13.182
158.25 | 280.625 | 13.186
158.3 | 280.7813 | 13.19
158.35 | 280.9375 | 13.194
158.4 | 280.4688 | 13.199
158.45 | 280.7813 | 13.203
158.5 | 280.9375 | 13.207
158.55 | 280.4688 | 13.211
158.6 | 280.4688 | 13.215
158.65 | 281.0938 | 13.219
158.7 | 281.0938 | 13.224
158.75 | 280.4688 | 13.228
158.8 | 281.0938 | 13.232
158.85 | 280.9375 | 13.236
158.9 | 281.4063 | 13.24
158.95 | 281.0938 | 13.244
159 | 280.9375 | 13.249
159.05 | 280.9375 | 13.253
159.1 | 281.4063 | 13.257
159.15 | 281.4063 | 13.261
159.2 | 281.4063 | 13.265
159.25 | 280.7813 | 13.269
159.3 | 281.875 | 13.274
159.35 | 281.4063 | 13.278
159.4 | 282.1875 | 13.282
159.45 | 281.0938 | 13.286
159.5 | 281.875 | 13.29
159.55 | 280.9375 | 13.294
159.6 | 281.5625 | 13.299
159.65 | 281.875 | 13.303
159.7 | 281.5625 | 13.307
159.75 | 281.0938 | 13.311
159.8 | 282.1875 | 13.315
159.85 | 281.5625 | 13.319
159.9 | 282.0313 | 13.324
159.95 | 282.0313 | 13.328
160 | 281.875 | 13.332
160.05 | 282.0313 | 13.336
160.1 | 282.1875 | 13.34
160.15 | 282.3438 | 13.344
160.2 | 281.875 | 13.348
160.25 | 282.3438 | 13.353
160.3 | 282.3438 | 13.357
160.35 | 282.1875 | 13.361
160.4 | 282.0313 | 13.365
160.45 | 282.3438 | 13.369
160.5 | 282.3438 | 13.374
160.55 | 282.0313 | 13.378
160.6 | 282.3438 | 13.382
160.65 | 282.3438 | 13.386
160.7 | 282.5 | 13.39
160.75 | 282.1875 | 13.394
160.8 | 282.5 | 13.399
160.85 | 282.1875 | 13.403
160.9 | 282.5 | 13.407
160.95 | 282.5 | 13.411
161 | 282.5 | 13.415
161.05 | 282.3438 | 13.419
161.1 | 282.8125 | 13.424
161.15 | 282.1875 | 13.428
161.2 | 282.8125 | 13.432
161.25 | 282.6563 | 13.436
161.3 | 282.9688 | 13.44
161.35 | 282.8125 | 13.444
161.4 | 282.5 | 13.449
161.45 | 282.8125 | 13.453
161.5 | 283.9063 | 13.457
161.55 | 282.5 | 13.461
161.6 | 282.1875 | 13.465
161.65 | 282.6563 | 13.469
161.7 | 282.6563 | 13.474
161.75 | 282.6563 | 13.478
161.8 | 282.8125 | 13.482
161.85 | 282.8125 | 13.486
161.9 | 282.8125 | 13.49
161.95 | 282.6563 | 13.494
162 | 283.125 | 13.499
162.05 | 283.2813 | 13.503
162.1 | 283.125 | 13.507
162.15 | 283.4375 | 13.511
162.2 | 283.125 | 13.515
162.25 | 283.4375 | 13.519
162.3 | 284.2188 | 13.524
162.35 | 283.2813 | 13.528
162.4 | 284.5313 | 13.532
162.45 | 283.75 | 13.536
162.5 | 283.75 | 13.54
162.55 | 283.5938 | 13.544
162.6 | 283.4375 | 13.549
162.65 | 283.75 | 13.553
162.7 | 283.5938 | 13.557
162.75 | 283.4375 | 13.561
162.8 | 283.5938 | 13.565
162.85 | 283.5938 | 13.569
162.9 | 283.9063 | 13.574
162.95 | 283.75 | 13.578
163 | 284.2188 | 13.582
163.05 | 283.5938 | 13.586
163.1 | 284.0625 | 13.59
163.15 | 283.75 | 13.594
163.2 | 283.5938 | 13.599
163.25 | 283.9063 | 13.603
163.3 | 284.0625 | 13.607
163.35 | 283.75 | 13.611
163.4 | 283.5938 | 13.615
163.45 | 284.375 | 13.619
163.5 | 284.0625 | 13.624
163.55 | 283.75 | 13.628
163.6 | 283.75 | 13.632
163.65 | 283.9063 | 13.636
163.7 | 283.5938 | 13.64
163.75 | 283.9063 | 13.644
163.8 | 283.75 | 13.649
163.85 | 283.75 | 13.653
163.9 | 284.0625 | 13.657
163.95 | 283.5938 | 13.661
164 | 283.4375 | 13.665
164.05 | 283.9063 | 13.669
164.1 | 283.75 | 13.674
164.15 | 283.9063 | 13.678
164.2 | 283.9063 | 13.682
164.25 | 284.8438 | 13.686
164.3 | 283.9063 | 13.69
164.35 | 283.75 | 13.694
164.4 | 284.5313 | 13.699
164.45 | 283.75 | 13.703
164.5 | 283.4375 | 13.707
164.55 | 284.0625 | 13.711
164.6 | 283.4375 | 13.715
164.65 | 283.5938 | 13.719
164.7 | 283.4375 | 13.724
164.75 | 283.75 | 13.728
164.8 | 283.75 | 13.732
164.85 | 283.4375 | 13.736
164.9 | 283.9063 | 13.74
164.95 | 283.9063 | 13.744
165 | 283.4375 | 13.749
165.05 | 283.5938 | 13.753
165.1 | 283.4375 | 13.757
165.15 | 283.4375 | 13.761
165.2 | 283.5938 | 13.765
165.25 | 283.75 | 13.769
165.3 | 282.8125 | 13.774
165.35 | 282.8125 | 13.778
165.4 | 283.5938 | 13.782
165.45 | 283.4375 | 13.786
165.5 | 282.8125 | 13.79
165.55 | 282.8125 | 13.794
165.6 | 282.6563 | 13.799
165.65 | 283.2813 | 13.803
165.7 | 282.5 | 13.807
165.75 | 282.6563 | 13.811
165.8 | 282.6563 | 13.815
165.85 | 282.6563 | 13.819
165.9 | 282.0313 | 13.824
165.95 | 282.0313 | 13.828
166 | 282.8125 | 13.832
166.05 | 281.7188 | 13.836
166.1 | 281.875 | 13.84
166.15 | 281.875 | 13.844
166.2 | 281.7188 | 13.849
166.25 | 281.5625 | 13.853
166.3 | 281.875 | 13.857
166.35 | 281.25 | 13.861
166.4 | 281.7188 | 13.865
166.45 | 281.7188 | 13.869
166.5 | 281.25 | 13.874
166.55 | 281.7188 | 13.878
166.6 | 281.5625 | 13.882
166.65 | 280.9375 | 13.886
166.7 | 281.25 | 13.89
166.75 | 281.4063 | 13.894
166.8 | 281.7188 | 13.899
166.85 | 281.4063 | 13.903
166.9 | 281.25 | 13.907
166.95 | 281.0938 | 13.911
167 | 281.0938 | 13.915
167.05 | 280.625 | 13.919
167.1 | 281.0938 | 13.924
167.15 | 281.0938 | 13.928
167.2 | 281.4063 | 13.932
167.25 | 281.0938 | 13.936
167.3 | 280.625 | 13.94
167.35 | 281.0938 | 13.944
167.4 | 280.7813 | 13.949
167.45 | 280.625 | 13.953
167.5 | 280.7813 | 13.957
167.55 | 280.4688 | 13.961
167.6 | 280.1563 | 13.965
167.65 | 280.3125 | 13.969
167.7 | 280.3125 | 13.974
167.75 | 280.625 | 13.978
167.8 | 280 | 13.982
167.85 | 280.1563 | 13.986
167.9 | 280.3125 | 13.99
167.95 | 279.5313 | 13.994
168 | 279.6875 | 13.999
168.05 | 279.375 | 14.003
168.1 | 279.6875 | 14.007
168.15 | 279.375 | 14.011
168.2 | 279.375 | 14.015
168.25 | 278.9063 | 14.019
168.3 | 279.0625 | 14.024
168.35 | 279.0625 | 14.028
168.4 | 278.5938 | 14.032
168.45 | 278.9063 | 14.036
168.5 | 278.75 | 14.04
168.55 | 278.5938 | 14.044
168.6 | 278.5938 | 14.049
168.65 | 278.125 | 14.053
168.7 | 278.5938 | 14.057
168.75 | 278.125 | 14.061
168.8 | 277.9688 | 14.065
168.85 | 278.4375 | 14.069
168.9 | 277.8125 | 14.074
168.95 | 277.6563 | 14.078
169 | 278.125 | 14.082
169.05 | 277.8125 | 14.086
169.1 | 278.2813 | 14.09
169.15 | 277.5 | 14.094
169.2 | 277.8125 | 14.099
169.25 | 277.9688 | 14.103
169.3 | 277.9688 | 14.107
169.35 | 277.9688 | 14.111
169.4 | 277.5 | 14.115
169.45 | 277.3438 | 14.119
169.5 | 278.125 | 14.124
169.55 | 277.3438 | 14.128
169.6 | 277.1875 | 14.132
169.65 | 277.3438 | 14.136
169.7 | 277.5 | 14.14
169.75 | 277.5 | 14.144
169.8 | 277.6563 | 14.149
169.85 | 277.9688 | 14.153
169.9 | 277.1875 | 14.157
169.95 | 277.6563 | 14.161
170 | 277.8125 | 14.165
170.05 | 277.3438 | 14.169
170.1 | 277.3438 | 14.174
170.15 | 277.9688 | 14.178
170.2 | 277.8125 | 14.182
170.25 | 277.9688 | 14.186
170.3 | 277.6563 | 14.19
170.35 | 277.6563 | 14.194
170.4 | 277.6563 | 14.199
170.45 | 277.8125 | 14.203
170.5 | 277.8125 | 14.207
170.55 | 277.1875 | 14.211
170.6 | 277.8125 | 14.215
170.65 | 277.6563 | 14.219
170.7 | 277.0313 | 14.223
170.75 | 277.8125 | 14.228
170.8 | 277.6563 | 14.232
170.85 | 277.8125 | 14.236
170.9 | 277.9688 | 14.24
170.95 | 277.8125 | 14.244
171 | 277.9688 | 14.249
171.05 | 277.9688 | 14.253
171.1 | 277.6563 | 14.257
171.15 | 277.6563 | 14.261
171.2 | 277.8125 | 14.265
171.25 | 277.8125 | 14.269
171.3 | 277.9688 | 14.274
171.35 | 277.5 | 14.278
171.4 | 277.5 | 14.282
171.45 | 277.5 | 14.286
171.5 | 277.0313 | 14.29
171.55 | 277.0313 | 14.294
171.6 | 277.3438 | 14.299
171.65 | 276.5625 | 14.303
171.7 | 277.3438 | 14.307
171.75 | 277.0313 | 14.311
171.8 | 277.0313 | 14.315
171.85 | 276.7188 | 14.319
171.9 | 277.3438 | 14.324
171.95 | 276.5625 | 14.328
172 | 276.7188 | 14.332
172.05 | 276.875 | 14.336
172.1 | 276.4063 | 14.34
172.15 | 276.4063 | 14.344
172.2 | 275.9375 | 14.348
172.25 | 276.25 | 14.353
172.3 | 275.9375 | 14.357
172.35 | 275.7813 | 14.361
172.4 | 275.9375 | 14.365
172.45 | 275.1563 | 14.369
172.5 | 275.4688 | 14.374
172.55 | 275.1563 | 14.378
172.6 | 275.3125 | 14.382
172.65 | 275.3125 | 14.386
172.7 | 275.3125 | 14.39
172.75 | 275.1563 | 14.394
172.8 | 275 | 14.399
172.85 | 274.8438 | 14.403
172.9 | 274.5313 | 14.407
172.95 | 275.1563 | 14.411
173 | 275.1563 | 14.415
173.05 | 274.8438 | 14.419
173.1 | 274.8438 | 14.424
173.15 | 274.8438 | 14.428
173.2 | 275.1563 | 14.432
173.25 | 275 | 14.436
173.3 | 274.8438 | 14.44
173.35 | 274.5313 | 14.444
173.4 | 275.3125 | 14.449
173.45 | 274.6875 | 14.453
173.5 | 274.5313 | 14.457
173.55 | 274.5313 | 14.461
173.6 | 273.9063 | 14.465
173.65 | 273.75 | 14.469
173.7 | 274.0625 | 14.474
173.75 | 274.0625 | 14.478
173.8 | 273.75 | 14.482
173.85 | 273.5938 | 14.486
173.9 | 273.75 | 14.49
173.95 | 273.75 | 14.494
174 | 274.0625 | 14.499
174.05 | 273.2813 | 14.503
174.1 | 273.4375 | 14.507
174.15 | 273.75 | 14.511
174.2 | 273.5938 | 14.515
174.25 | 273.4375 | 14.519
174.3 | 274.0625 | 14.524
174.35 | 273.5938 | 14.528
174.4 | 273.4375 | 14.532
174.45 | 273.2813 | 14.536
174.5 | 273.2813 | 14.54
174.55 | 273.4375 | 14.544
174.6 | 273.125 | 14.549
174.65 | 273.9063 | 14.553
174.7 | 273.2813 | 14.557
174.75 | 273.125 | 14.561
174.8 | 273.5938 | 14.565
174.85 | 273.125 | 14.569
174.9 | 272.6563 | 14.574
174.95 | 273.2813 | 14.578
175 | 273.4375 | 14.582
175.05 | 273.5938 | 14.586
175.1 | 273.5938 | 14.59
175.15 | 273.4375 | 14.594
175.2 | 273.5938 | 14.599
175.25 | 272.9688 | 14.603
175.3 | 273.5938 | 14.607
175.35 | 272.9688 | 14.611
175.4 | 273.125 | 14.615
175.45 | 272.6563 | 14.619
175.5 | 273.4375 | 14.624
175.55 | 272.8125 | 14.628
175.6 | 272.3438 | 14.632
175.65 | 272.1875 | 14.636
175.7 | 272.0313 | 14.64
175.75 | 272.5 | 14.644
175.8 | 271.875 | 14.649
175.85 | 271.4063 | 14.653
175.9 | 271.4063 | 14.657
175.95 | 270.9375 | 14.661
176 | 271.25 | 14.665
176.05 | 270.7813 | 14.669
176.1 | 271.25 | 14.674
176.15 | 270.4688 | 14.678
176.2 | 270.3125 | 14.682
176.25 | 270.7813 | 14.686
176.3 | 270.1563 | 14.69
176.35 | 269.6875 | 14.694
176.4 | 269.6875 | 14.699
176.45 | 268.75 | 14.703
176.5 | 269.6875 | 14.707
176.55 | 268.9063 | 14.711
176.6 | 269.0625 | 14.715
176.65 | 268.5938 | 14.719
176.7 | 268.75 | 14.724
176.75 | 268.9063 | 14.728
176.8 | 268.4375 | 14.732
176.85 | 269.0625 | 14.736
176.9 | 268.75 | 14.74
176.95 | 268.75 | 14.744
177 | 269.2188 | 14.749
177.05 | 267.9688 | 14.753
177.1 | 267.9688 | 14.757
177.15 | 268.5938 | 14.761
177.2 | 268.5938 | 14.765
177.25 | 268.4375 | 14.769
177.3 | 268.4375 | 14.774
177.35 | 268.4375 | 14.778
177.4 | 268.125 | 14.782
177.45 | 268.2813 | 14.786
177.5 | 268.125 | 14.79
177.55 | 267.8125 | 14.794
177.6 | 267.8125 | 14.799
177.65 | 267.6563 | 14.803
177.7 | 267.6563 | 14.807
177.75 | 267.8125 | 14.811
177.8 | 267.8125 | 14.815
177.85 | 267.8125 | 14.819
177.9 | 267.6563 | 14.824
177.95 | 268.125 | 14.828
178 | 267.6563 | 14.832
178.05 | 267.0313 | 14.836
178.1 | 267.3438 | 14.84
178.15 | 267.5 | 14.844
178.2 | 267.1875 | 14.849
178.25 | 267.9688 | 14.853
178.3 | 266.875 | 14.857
178.35 | 266.7188 | 14.861
178.4 | 266.7188 | 14.865
178.45 | 266.4063 | 14.869
178.5 | 266.4063 | 14.874
178.55 | 266.7188 | 14.878
178.6 | 266.5625 | 14.882
178.65 | 266.25 | 14.886
178.7 | 266.4063 | 14.89
178.75 | 266.0938 | 14.894
178.8 | 267.3438 | 14.899
178.85 | 266.4063 | 14.903
178.9 | 266.4063 | 14.907
178.95 | 266.875 | 14.911
179 | 266.25 | 14.915
179.05 | 266.5625 | 14.919
179.1 | 266.5625 | 14.924
179.15 | 267.0313 | 14.928
179.2 | 267.1875 | 14.932
179.25 | 266.875 | 14.936
179.3 | 266.875 | 14.94
179.35 | 267.0313 | 14.944
179.4 | 266.7188 | 14.949
179.45 | 266.25 | 14.953
179.5 | 266.4063 | 14.957
179.55 | 266.4063 | 14.961
179.6 | 266.5625 | 14.965
179.65 | 266.875 | 14.969
179.7 | 267.0313 | 14.974
179.75 | 266.25 | 14.978
179.8 | 266.875 | 14.982
179.85 | 266.4063 | 14.986
179.9 | 266.5625 | 14.99
179.95 | 266.7188 | 14.994
180 | 266.5625 | 14.999
180.05 | 266.4063 | 15.003
180.1 | 266.4063 | 15.007
180.15 | 266.4063 | 15.011
180.2 | 266.7188 | 15.015
180.25 | 266.4063 | 15.019
180.3 | 266.25 | 15.024
180.35 | 265.9375 | 15.028
180.4 | 265.625 | 15.032
180.45 | 265.1563 | 15.036
180.5 | 265.3125 | 15.04
180.55 | 264.8438 | 15.044
180.6 | 265 | 15.049
180.65 | 264.5313 | 15.053
180.7 | 264.375 | 15.057
180.75 | 263.9063 | 15.061
180.8 | 263.5938 | 15.065
180.85 | 262.8125 | 15.069
180.9 | 262.8125 | 15.074
180.95 | 262.0313 | 15.078
181 | 261.7188 | 15.082
181.05 | 260.9375 | 15.086
181.1 | 260.7813 | 15.09
181.15 | 260 | 15.094
181.2 | 261.25 | 15.099
181.25 | 259.2188 | 15.103
181.3 | 259.0625 | 15.107
181.35 | 258.2813 | 15.111
181.4 | 258.9063 | 15.115
181.45 | 257.5 | 15.119
181.5 | 258.125 | 15.124
181.55 | 257.1875 | 15.128
181.6 | 256.875 | 15.132
181.65 | 256.25 | 15.136
181.7 | 256.25 | 15.14
181.75 | 256.0938 | 15.144
181.8 | 256.0938 | 15.149
181.85 | 256.25 | 15.153
181.9 | 255.9375 | 15.157
181.95 | 255.4688 | 15.161
182 | 256.0938 | 15.165
182.05 | 255.3125 | 15.169
182.1 | 254.6875 | 15.174
182.15 | 255.625 | 15.178
182.2 | 255.4688 | 15.182
182.25 | 254.8437 | 15.186
182.3 | 255.3125 | 15.19
182.35 | 254.6875 | 15.194
182.4 | 254.0625 | 15.199
182.45 | 254.2188 | 15.203
182.5 | 253.75 | 15.207
182.55 | 253.9063 | 15.211
182.6 | 253.9063 | 15.215
182.65 | 254.0625 | 15.219
182.7 | 253.75 | 15.224
182.75 | 254.0625 | 15.228
182.8 | 253.75 | 15.232
182.85 | 253.4375 | 15.236
182.9 | 252.8125 | 15.24
182.95 | 252.9688 | 15.244
183 | 253.125 | 15.249
183.05 | 253.4375 | 15.253
183.1 | 253.5938 | 15.257
183.15 | 252.9688 | 15.261
183.2 | 253.4375 | 15.265
183.25 | 252.9688 | 15.269
183.3 | 253.2812 | 15.274
183.35 | 253.125 | 15.278
183.4 | 252.3438 | 15.282
183.45 | 252.8125 | 15.286
183.5 | 252.8125 | 15.29
183.55 | 252.1875 | 15.294
183.6 | 252.9688 | 15.299
183.65 | 252.3438 | 15.303
183.7 | 252.3438 | 15.307
183.75 | 252.1875 | 15.311
183.8 | 252.1875 | 15.315
183.85 | 252.1875 | 15.319
183.9 | 252.8125 | 15.324
183.95 | 252.3438 | 15.328
184 | 252.5 | 15.332
184.05 | 251.875 | 15.336
184.1 | 252.0312 | 15.34
184.15 | 252.5 | 15.344
184.2 | 252.5 | 15.348
184.25 | 252.0312 | 15.353
184.3 | 252.0312 | 15.357
184.35 | 252.1875 | 15.361
184.4 | 252.6563 | 15.365
184.45 | 252.0312 | 15.369
184.5 | 251.4063 | 15.374
184.55 | 251.7188 | 15.378
184.6 | 251.0938 | 15.382
184.65 | 251.5625 | 15.386
184.7 | 250.9375 | 15.39
184.75 | 251.0938 | 15.394
184.8 | 250.625 | 15.399
184.85 | 250.4688 | 15.403
184.9 | 250.3125 | 15.407
184.9 | 250.3125 | 15.407
1- 9
Time | Force | Stroke
sec | N | mm
0 | -20.3125 | 0
0.05 | -19.6875 | 0
0.1 | -20.3125 | 0.004
0.15 | -19.6875 | 0.008
0.2 | -18.4375 | 0.012
0.25 | -16.09375 | 0.016
0.3 | -13.90625 | 0.02
0.35 | -11.5625 | 0.025
0.4 | -9.6875 | 0.029
0.45 | -6.25 | 0.033
0.5 | -4.375 | 0.037
0.55 | -2.1875 | 0.041
0.6 | -0.46875 | 0.046
0.65 | 1.71875 | 0.05
0.7 | 3.75 | 0.054
0.75 | 5.78125 | 0.058
0.8 | 8.59375 | 0.062
0.85 | 9.84375 | 0.066
0.9 | 12.65625 | 0.07
0.95 | 13.90625 | 0.075
1 | 15.3125 | 0.079
1.05 | 15.9375 | 0.083
1.1 | 16.25 | 0.087
1.15 | 17.1875 | 0.091
1.2 | 17.5 | 0.096
1.25 | 17.5 | 0.1
1.3 | 18.90625 | 0.104
1.35 | 18.59375 | 0.108
1.4 | 18.90625 | 0.112
1.45 | 19.84375 | 0.116
1.5 | 21.25 | 0.12
1.55 | 22.1875 | 0.125
1.6 | 23.59375 | 0.129
1.65 | 25.15625 | 0.133
1.7 | 26.09375 | 0.137
1.75 | 27.34375 | 0.141
1.8 | 28.75 | 0.145
1.85 | 30.78125 | 0.15
1.9 | 32.96875 | 0.154
1.95 | 35 | 0.158
2 | 36.5625 | 0.162
2.05 | 37.96875 | 0.166
2.1 | 40 | 0.171
2.15 | 41.71875 | 0.175
2.2 | 43.4375 | 0.179
2.25 | 45 | 0.183
2.3 | 46.875 | 0.187
2.35 | 48.59375 | 0.191
2.4 | 50.3125 | 0.195
2.45 | 52.34375 | 0.2
2.5 | 54.53125 | 0.204
2.55 | 56.09375 | 0.208
2.6 | 57.8125 | 0.212
2.65 | 59.84375 | 0.216
2.7 | 61.71875 | 0.22
2.75 | 63.125 | 0.225
2.8 | 65.15625 | 0.229
2.85 | 67.65625 | 0.233
2.9 | 69.0625 | 0.237
2.95 | 70.625 | 0.241
3 | 72.65625 | 0.245
3.05 | 74.53125 | 0.25
3.1 | 76.71875 | 0.254
3.15 | 78.4375 | 0.258
3.2 | 79.84375 | 0.262
3.25 | 82.03125 | 0.266
3.3 | 83.75 | 0.271
3.35 | 85.3125 | 0.275
3.4 | 87.96875 | 0.279
3.45 | 90 | 0.283
3.5 | 91.40625 | 0.287
3.55 | 93.4375 | 0.291
3.6 | 95.3125 | 0.296
3.65 | 96.5625 | 0.3
3.7 | 98.90625 | 0.304
3.75 | 100.7813 | 0.308
3.8 | 102.5 | 0.312
3.85 | 104.5313 | 0.316
3.9 | 106.4063 | 0.321
3.95 | 108.2813 | 0.325
4 | 110.1563 | 0.329
4.05 | 111.4063 | 0.333
4.1 | 113.75 | 0.337
4.15 | 115.625 | 0.341
4.2 | 117.9688 | 0.345
4.25 | 119.375 | 0.35
4.3 | 121.4063 | 0.354
4.35 | 123.2813 | 0.358
4.4 | 125.3125 | 0.362
4.45 | 127.1875 | 0.366
4.5 | 128.9063 | 0.37
4.55 | 130.625 | 0.375
4.6 | 133.125 | 0.379
4.65 | 135.1563 | 0.383
4.7 | 137.3438 | 0.387
4.75 | 138.9063 | 0.391
4.8 | 141.4063 | 0.396
4.85 | 143.9063 | 0.4
4.9 | 145.4688 | 0.404
4.95 | 147.3438 | 0.408
5 | 149.8438 | 0.412
5.05 | 152.0313 | 0.416
5.1 | 154.0625 | 0.421
5.15 | 156.0938 | 0.425
5.2 | 158.4375 | 0.429
5.25 | 160.9375 | 0.433
5.3 | 163.2813 | 0.437
5.35 | 165 | 0.441
5.4 | 167.1875 | 0.446
5.45 | 169.0625 | 0.45
5.5 | 171.4063 | 0.454
5.55 | 173.4375 | 0.458
5.6 | 175.625 | 0.462
5.65 | 177.6563 | 0.466
5.7 | 179.5313 | 0.47
5.75 | 181.875 | 0.475
5.8 | 183.9063 | 0.479
5.85 | 186.25 | 0.483
5.9 | 188.4375 | 0.487
5.95 | 190.3125 | 0.491
6 | 192.3438 | 0.495
6.05 | 194.6875 | 0.5
6.1 | 196.5625 | 0.504
6.15 | 198.5938 | 0.508
6.2 | 200.4688 | 0.512
6.25 | 202.9688 | 0.516
6.3 | 205.1563 | 0.521
6.35 | 206.7188 | 0.525
6.4 | 209.0625 | 0.529
6.45 | 211.4063 | 0.533
6.5 | 213.5938 | 0.537
6.55 | 215.7813 | 0.541
6.6 | 217.6563 | 0.546
6.65 | 219.6875 | 0.55
6.7 | 222.5 | 0.554
6.75 | 223.9063 | 0.558
6.8 | 225.9375 | 0.562
6.85 | 228.125 | 0.566
6.9 | 230.1563 | 0.57
6.95 | 232.0313 | 0.575
7 | 234.375 | 0.579
7.05 | 235.9375 | 0.583
7.1 | 238.2813 | 0.587
7.15 | 240.4688 | 0.591
7.2 | 242.5 | 0.595
7.25 | 244.5313 | 0.6
7.3 | 246.25 | 0.604
7.35 | 248.75 | 0.608
7.4 | 250.1563 | 0.612
7.45 | 252.6563 | 0.616
7.5 | 255.1563 | 0.621
7.55 | 256.875 | 0.625
7.6 | 259.0625 | 0.629
7.65 | 260.9375 | 0.633
7.7 | 262.6563 | 0.637
7.75 | 264.5313 | 0.641
7.8 | 267.1875 | 0.645
7.85 | 268.75 | 0.65
7.9 | 270.625 | 0.654
7.95 | 272.3438 | 0.658
8 | 274.5313 | 0.662
8.05 | 276.875 | 0.666
8.1 | 278.5938 | 0.671
8.15 | 281.0938 | 0.675
8.2 | 283.2813 | 0.679
8.25 | 284.8438 | 0.683
8.3 | 286.875 | 0.687
8.35 | 288.9063 | 0.691
8.4 | 290.9375 | 0.695
8.45 | 292.8125 | 0.7
8.5 | 295.1563 | 0.704
8.55 | 296.7188 | 0.708
8.6 | 299.2188 | 0.712
8.65 | 300.9375 | 0.716
8.7 | 303.2813 | 0.72
8.75 | 304.8438 | 0.725
8.8 | 306.7188 | 0.729
8.85 | 309.5313 | 0.733
8.9 | 311.0938 | 0.737
8.95 | 312.9688 | 0.741
9 | 314.6875 | 0.745
9.05 | 317.0313 | 0.75
9.1 | 319.0625 | 0.754
9.15 | 321.0938 | 0.758
9.2 | 322.8125 | 0.762
9.25 | 325.1563 | 0.766
9.3 | 326.875 | 0.77
9.35 | 328.5938 | 0.775
9.4 | 330.625 | 0.779
9.45 | 332.5 | 0.783
9.5 | 335.1563 | 0.787
9.55 | 336.7188 | 0.791
9.6 | 338.75 | 0.795
9.65 | 340.625 | 0.8
9.7 | 342.9688 | 0.804
9.75 | 345.1563 | 0.808
9.8 | 346.0938 | 0.812
9.85 | 348.75 | 0.816
9.9 | 350.625 | 0.821
9.95 | 352.8125 | 0.825
10 | 354.2188 | 0.829
10.05 | 355.9375 | 0.833
10.1 | 358.2813 | 0.837
10.15 | 360.3125 | 0.841
10.2 | 362.5 | 0.845
10.25 | 364.2188 | 0.85
10.3 | 366.25 | 0.854
10.35 | 368.125 | 0.858
10.4 | 370.3125 | 0.862
10.45 | 372.0313 | 0.866
10.5 | 374.375 | 0.871
10.55 | 376.0938 | 0.875
10.6 | 377.9688 | 0.879
10.65 | 379.8438 | 0.883
10.7 | 382.1875 | 0.887
10.75 | 384.2188 | 0.891
10.8 | 385.625 | 0.895
10.85 | 387.1875 | 0.9
10.9 | 390 | 0.904
10.95 | 391.5625 | 0.908
11 | 393.125 | 0.912
11.05 | 395 | 0.916
11.1 | 396.7188 | 0.92
11.15 | 398.9063 | 0.925
11.2 | 401.0938 | 0.929
11.25 | 402.8125 | 0.933
11.3 | 404.6875 | 0.937
11.35 | 406.7188 | 0.941
11.4 | 408.75 | 0.946
11.45 | 410.4688 | 0.95
11.5 | 412.8125 | 0.954
11.55 | 414.6875 | 0.958
11.6 | 416.25 | 0.962
11.65 | 418.5938 | 0.966
11.7 | 420.1563 | 0.97
11.75 | 422.8125 | 0.975
11.8 | 424.5313 | 0.979
11.85 | 427.0313 | 0.983
11.9 | 428.125 | 0.987
11.95 | 429.5313 | 0.991
12 | 431.7188 | 0.995
12.05 | 433.75 | 1
12.1 | 435.3125 | 1.004
12.15 | 437.6563 | 1.008
12.2 | 439.5313 | 1.012
12.25 | 441.4063 | 1.016
12.3 | 442.9688 | 1.021
12.35 | 445.1563 | 1.025
12.4 | 446.7188 | 1.029
12.45 | 448.75 | 1.033
12.5 | 450.625 | 1.037
12.55 | 451.875 | 1.041
12.6 | 454.2188 | 1.046
12.65 | 456.0938 | 1.05
12.7 | 457.8125 | 1.054
12.75 | 459.6875 | 1.058
12.8 | 461.5625 | 1.062
12.85 | 463.5938 | 1.066
12.9 | 465.7813 | 1.071
12.95 | 467.0313 | 1.075
13 | 468.5938 | 1.079
13.05 | 470.4688 | 1.083
13.1 | 472.5 | 1.087
13.15 | 474.375 | 1.091
13.2 | 475.9375 | 1.095
13.25 | 478.125 | 1.1
13.3 | 480.625 | 1.104
13.35 | 481.875 | 1.108
13.4 | 484.2188 | 1.112
13.45 | 485.3125 | 1.116
13.5 | 487.6563 | 1.121
13.55 | 489.0625 | 1.125
13.6 | 491.25 | 1.129
13.65 | 492.9688 | 1.133
13.7 | 495 | 1.137
13.75 | 496.7188 | 1.141
13.8 | 498.4375 | 1.145
13.85 | 499.8438 | 1.15
13.9 | 502.3438 | 1.154
13.95 | 503.5938 | 1.158
14 | 505.4687 | 1.162
14.05 | 507.5 | 1.166
14.1 | 508.75 | 1.171
14.15 | 511.0938 | 1.175
14.2 | 512.6563 | 1.179
14.25 | 514.5313 | 1.183
14.3 | 516.0938 | 1.187
14.35 | 517.9688 | 1.191
14.4 | 519.5313 | 1.195
14.45 | 521.4063 | 1.2
14.5 | 523.2813 | 1.204
14.55 | 525.1563 | 1.208
14.6 | 526.7188 | 1.212
14.65 | 528.75 | 1.216
14.7 | 530.4688 | 1.22
14.75 | 532.3438 | 1.225
14.8 | 533.9063 | 1.229
14.85 | 536.4063 | 1.233
14.9 | 537.6563 | 1.237
14.95 | 538.9063 | 1.241
15 | 540.9375 | 1.245
15.05 | 542.5 | 1.25
15.1 | 544.375 | 1.254
15.15 | 546.0938 | 1.258
15.2 | 547.9688 | 1.262
15.25 | 550 | 1.266
15.3 | 551.25 | 1.27
15.35 | 553.125 | 1.275
15.4 | 554.8438 | 1.279
15.45 | 556.875 | 1.283
15.5 | 558.75 | 1.287
15.55 | 560 | 1.291
15.6 | 561.25 | 1.296
15.65 | 563.5938 | 1.3
15.7 | 564.8438 | 1.304
15.75 | 566.7188 | 1.308
15.8 | 568.75 | 1.312
15.85 | 570.1563 | 1.316
15.9 | 572.6563 | 1.321
15.95 | 573.5938 | 1.325
16 | 575.7813 | 1.329
16.05 | 577.0313 | 1.333
16.1 | 578.9063 | 1.337
16.15 | 580.625 | 1.341
16.2 | 582.5 | 1.345
16.25 | 584.2188 | 1.35
16.3 | 585.7813 | 1.354
16.35 | 587.1875 | 1.358
16.4 | 589.0625 | 1.362
16.45 | 590.4688 | 1.366
16.5 | 592.5 | 1.371
16.55 | 594.375 | 1.375
16.6 | 595.7813 | 1.379
16.65 | 597.6563 | 1.383
16.7 | 599.375 | 1.387
16.75 | 600.7813 | 1.391
16.8 | 602.3438 | 1.395
16.85 | 604.0625 | 1.4
16.9 | 605.7813 | 1.404
16.95 | 607.9688 | 1.408
17 | 608.9063 | 1.412
17.05 | 610.7813 | 1.416
17.1 | 612.5 | 1.42
17.15 | 614.2188 | 1.425
17.2 | 615.625 | 1.429
17.25 | 617.0313 | 1.433
17.3 | 618.9063 | 1.437
17.35 | 620.4688 | 1.441
17.4 | 622.1875 | 1.446
17.45 | 623.5938 | 1.45
17.5 | 625.625 | 1.454
17.55 | 627.5 | 1.458
17.6 | 628.4375 | 1.462
17.65 | 630.3125 | 1.466
17.7 | 632.0313 | 1.47
17.75 | 633.75 | 1.475
17.8 | 635.1563 | 1.479
17.85 | 636.4063 | 1.483
17.9 | 638.4375 | 1.487
17.95 | 639.8438 | 1.491
18 | 641.25 | 1.496
18.05 | 643.2813 | 1.5
18.1 | 644.6875 | 1.504
18.15 | 645.7813 | 1.508
18.2 | 647.8125 | 1.512
18.25 | 649.375 | 1.516
18.3 | 650.625 | 1.521
18.35 | 652.8125 | 1.525
18.4 | 654.0625 | 1.529
18.45 | 655.625 | 1.533
18.5 | 657.1875 | 1.537
18.55 | 658.75 | 1.541
18.6 | 660.1563 | 1.545
18.65 | 661.875 | 1.55
18.7 | 663.75 | 1.554
18.75 | 665 | 1.558
18.8 | 666.5625 | 1.562
18.85 | 667.8125 | 1.566
18.9 | 669.2188 | 1.571
18.95 | 670.7813 | 1.575
19 | 671.875 | 1.579
19.05 | 673.4375 | 1.583
19.1 | 675.625 | 1.587
19.15 | 677.1875 | 1.591
19.2 | 678.2813 | 1.595
19.25 | 679.375 | 1.6
19.3 | 681.25 | 1.604
19.35 | 682.3438 | 1.608
19.4 | 683.5938 | 1.612
19.45 | 685.625 | 1.616
19.5 | 687.0313 | 1.621
19.55 | 688.4375 | 1.625
19.6 | 689.8438 | 1.629
19.65 | 691.25 | 1.633
19.7 | 692.8125 | 1.637
19.75 | 694.2188 | 1.641
19.8 | 695.625 | 1.645
19.85 | 696.875 | 1.65
19.9 | 697.8125 | 1.654
19.95 | 699.8438 | 1.658
20 | 700.3125 | 1.662
20.05 | 702.5 | 1.666
20.1 | 703.5938 | 1.671
20.15 | 705.1563 | 1.675
20.2 | 706.5625 | 1.679
20.25 | 708.125 | 1.683
20.3 | 709.0625 | 1.687
20.35 | 710.625 | 1.691
20.4 | 712.0313 | 1.695
20.45 | 713.5938 | 1.7
20.5 | 714.8438 | 1.704
20.55 | 715.7813 | 1.708
20.6 | 717.6563 | 1.712
20.65 | 719.375 | 1.716
20.7 | 720.7813 | 1.72
20.75 | 722.1875 | 1.725
20.8 | 723.125 | 1.729
20.85 | 724.375 | 1.733
20.9 | 726.7188 | 1.737
20.95 | 727.8125 | 1.741
21 | 728.5938 | 1.745
21.05 | 730.1563 | 1.75
21.1 | 731.0938 | 1.754
21.15 | 732.9688 | 1.758
21.2 | 734.2188 | 1.762
21.25 | 735.625 | 1.766
21.3 | 736.875 | 1.771
21.35 | 738.4375 | 1.775
21.4 | 739.8438 | 1.779
21.45 | 740.9375 | 1.783
21.5 | 742.5 | 1.787
21.55 | 743.5938 | 1.791
21.6 | 744.8438 | 1.796
21.65 | 746.5625 | 1.8
21.7 | 747.5 | 1.804
21.75 | 748.9063 | 1.808
21.8 | 750.3125 | 1.812
21.85 | 751.875 | 1.816
21.9 | 752.9688 | 1.821
21.95 | 754.2188 | 1.825
22 | 755.7813 | 1.829
22.05 | 756.875 | 1.833
22.1 | 758.2813 | 1.837
22.15 | 759.6875 | 1.841
22.2 | 761.0938 | 1.845
22.25 | 762.5 | 1.85
22.3 | 763.9063 | 1.854
22.35 | 764.6875 | 1.858
22.4 | 765.9375 | 1.862
22.45 | 767.3438 | 1.866
22.5 | 769.0625 | 1.87
22.55 | 770 | 1.875
22.6 | 771.5625 | 1.879
22.65 | 772.6563 | 1.883
22.7 | 773.9063 | 1.887
22.75 | 775.3125 | 1.891
22.8 | 776.25 | 1.895
22.85 | 777.8125 | 1.9
22.9 | 779.2188 | 1.904
22.95 | 780.3125 | 1.908
23 | 781.4063 | 1.912
23.05 | 782.6563 | 1.916
23.1 | 783.4375 | 1.92
23.15 | 785.1563 | 1.925
23.2 | 786.0938 | 1.929
23.25 | 787.6563 | 1.933
23.3 | 788.9063 | 1.937
23.35 | 790.3125 | 1.941
23.4 | 791.5625 | 1.945
23.45 | 792.9688 | 1.95
23.5 | 793.9063 | 1.954
23.55 | 795.3125 | 1.958
23.6 | 796.25 | 1.962
23.65 | 797.5 | 1.966
23.7 | 799.0625 | 1.971
23.75 | 800.1563 | 1.975
23.8 | 801.4063 | 1.979
23.85 | 802.5 | 1.983
23.9 | 804.0625 | 1.987
23.95 | 805 | 1.991
24 | 806.0938 | 1.995
24.05 | 807.3438 | 2
24.1 | 808.75 | 2.004
24.15 | 809.6875 | 2.008
24.2 | 810.7813 | 2.012
24.25 | 812.0313 | 2.016
24.3 | 813.2813 | 2.021
24.35 | 814.375 | 2.025
24.4 | 815.625 | 2.029
24.45 | 816.5625 | 2.033
24.5 | 818.2813 | 2.037
24.55 | 819.375 | 2.041
24.6 | 820.4688 | 2.046
24.65 | 820.7813 | 2.05
24.7 | 822.8125 | 2.054
24.75 | 823.75 | 2.058
24.8 | 824.8438 | 2.062
24.85 | 825.9375 | 2.066
24.9 | 827.0313 | 2.071
24.95 | 828.2813 | 2.075
25 | 828.9063 | 2.079
25.05 | 830.625 | 2.083
25.1 | 831.5625 | 2.087
25.15 | 832.9688 | 2.091
25.2 | 834.2188 | 2.096
25.25 | 834.8438 | 2.1
25.3 | 836.25 | 2.104
25.35 | 837.3438 | 2.108
25.4 | 838.125 | 2.112
25.45 | 839.375 | 2.116
25.5 | 840.7813 | 2.12
25.55 | 841.5625 | 2.125
25.6 | 842.8125 | 2.129
25.65 | 844.0625 | 2.133
25.7 | 844.6875 | 2.137
25.75 | 845.9375 | 2.141
25.8 | 847.0313 | 2.146
25.85 | 847.9688 | 2.15
25.9 | 849.0625 | 2.154
25.95 | 849.8438 | 2.158
26 | 850.9375 | 2.162
26.05 | 852.1875 | 2.166
26.1 | 853.125 | 2.171
26.15 | 854.0625 | 2.175
26.2 | 854.6875 | 2.179
26.25 | 856.25 | 2.183
26.3 | 858.2813 | 2.187
26.35 | 858.4375 | 2.191
26.4 | 859.375 | 2.195
26.45 | 860 | 2.2
26.5 | 861.5625 | 2.204
26.55 | 862.5 | 2.208
26.6 | 863.125 | 2.212
26.65 | 863.9063 | 2.216
26.7 | 865.3125 | 2.22
26.75 | 866.25 | 2.225
26.8 | 867.3438 | 2.229
26.85 | 868.2813 | 2.233
26.9 | 869.375 | 2.237
26.95 | 870 | 2.241
27 | 870.9375 | 2.245
27.05 | 871.875 | 2.25
27.1 | 872.9688 | 2.254
27.15 | 873.5938 | 2.258
27.2 | 874.5313 | 2.262
27.25 | 875.3125 | 2.266
27.3 | 876.25 | 2.27
27.35 | 877.8125 | 2.275
27.4 | 878.75 | 2.279
27.45 | 879.0625 | 2.283
27.5 | 880.3125 | 2.287
27.55 | 881.4063 | 2.291
27.6 | 882.0313 | 2.296
27.65 | 882.9688 | 2.3
27.7 | 884.0625 | 2.304
27.75 | 885.1563 | 2.308
27.8 | 886.0938 | 2.312
27.85 | 886.4063 | 2.316
27.9 | 887.3438 | 2.321
27.95 | 888.2813 | 2.325
28 | 889.0625 | 2.329
28.05 | 890.1563 | 2.333
28.1 | 890.7813 | 2.337
28.15 | 891.7188 | 2.341
28.2 | 892.5 | 2.345
28.25 | 893.2813 | 2.35
28.3 | 894.6875 | 2.354
28.35 | 894.6875 | 2.358
28.4 | 896.0938 | 2.362
28.45 | 896.5625 | 2.366
28.5 | 897.5 | 2.371
28.55 | 898.75 | 2.375
28.6 | 898.9063 | 2.379
28.65 | 899.375 | 2.383
28.7 | 900.625 | 2.387
28.75 | 900.9375 | 2.391
28.8 | 901.875 | 2.396
28.85 | 903.2813 | 2.4
28.9 | 903.2813 | 2.404
28.95 | 904.0625 | 2.408
29 | 904.6875 | 2.412
29.05 | 905.3125 | 2.416
29.1 | 906.0938 | 2.42
29.15 | 906.875 | 2.425
29.2 | 907.6563 | 2.429
29.25 | 908.5938 | 2.433
29.3 | 909.0625 | 2.437
29.35 | 909.6875 | 2.441
29.4 | 910.3125 | 2.445
29.45 | 911.4063 | 2.45
29.5 | 911.875 | 2.454
29.55 | 912.9688 | 2.458
29.6 | 913.2813 | 2.462
29.65 | 914.2188 | 2.466
29.7 | 914.375 | 2.471
29.75 | 915.1563 | 2.475
29.8 | 916.0938 | 2.479
29.85 | 916.5625 | 2.483
29.9 | 916.875 | 2.487
29.95 | 917.5 | 2.491
30 | 918.125 | 2.495
30.05 | 918.9063 | 2.5
30.1 | 918.75 | 2.504
30.15 | 919.8438 | 2.508
30.2 | 920.3125 | 2.512
30.25 | 921.25 | 2.516
30.3 | 921.4063 | 2.521
30.35 | 921.4063 | 2.525
30.4 | 922.6563 | 2.529
30.45 | 922.3438 | 2.533
30.5 | 923.125 | 2.537
30.55 | 923.2813 | 2.541
30.6 | 924.0625 | 2.546
30.65 | 924.375 | 2.55
30.7 | 924.6875 | 2.554
30.75 | 925 | 2.558
30.8 | 924.6875 | 2.562
30.85 | 925.1563 | 2.566
30.9 | 925.1563 | 2.571
30.95 | 925.7813 | 2.575
31 | 926.0938 | 2.579
31.05 | 926.7188 | 2.583
31.1 | 926.875 | 2.587
31.15 | 927.5 | 2.591
31.2 | 928.125 | 2.595
31.25 | 928.75 | 2.6
31.3 | 929.375 | 2.604
31.35 | 929.375 | 2.608
31.4 | 929.0625 | 2.612
31.45 | 930.1563 | 2.616
31.5 | 930.1563 | 2.621
31.55 | 930.3125 | 2.625
31.6 | 930.625 | 2.629
31.65 | 931.0938 | 2.633
31.7 | 931.0938 | 2.637
31.75 | 932.0313 | 2.641
31.8 | 931.7188 | 2.645
31.85 | 932.5 | 2.65
31.9 | 932.8125 | 2.654
31.95 | 932.5 | 2.658
32 | 932.6563 | 2.662
32.05 | 932.9688 | 2.666
32.1 | 932.6563 | 2.671
32.15 | 932.3438 | 2.675
32.2 | 932.9688 | 2.679
32.25 | 933.2813 | 2.683
32.3 | 933.125 | 2.687
32.35 | 933.9063 | 2.691
32.4 | 933.4375 | 2.695
32.45 | 933.2813 | 2.7
32.5 | 933.75 | 2.704
32.55 | 933.4375 | 2.708
32.6 | 932.9688 | 2.712
32.65 | 933.125 | 2.716
32.7 | 933.125 | 2.721
32.75 | 932.1875 | 2.725
32.8 | 932.5 | 2.729
32.85 | 932.3438 | 2.733
32.9 | 931.7188 | 2.737
32.95 | 931.4063 | 2.741
33 | 930.4688 | 2.745
33.05 | 930 | 2.75
33.1 | 928.9063 | 2.754
33.15 | 928.5938 | 2.758
33.2 | 927.3438 | 2.762
33.25 | 925.4688 | 2.766
33.3 | 925.3125 | 2.771
33.35 | 922.3438 | 2.775
33.4 | 920.625 | 2.779
33.45 | 918.75 | 2.783
33.5 | 915.1563 | 2.787
33.55 | 910.7813 | 2.791
33.6 | 903.75 | 2.796
33.65 | 892.9688 | 2.8
33.7 | 876.0938 | 2.804
33.75 | 849.5313 | 2.808
33.8 | 812.1875 | 2.812
33.85 | 769.375 | 2.816
33.9 | 728.75 | 2.821
33.95 | 695.1563 | 2.825
34 | 668.9063 | 2.829
34.05 | 649.5313 | 2.833
34.1 | 635.3125 | 2.837
34.15 | 624.375 | 2.841
34.2 | 615.7813 | 2.845
34.25 | 608.4375 | 2.85
34.3 | 602.1875 | 2.854
34.35 | 596.875 | 2.858
34.4 | 592.5 | 2.862
34.45 | 588.9063 | 2.866
34.5 | 585.625 | 2.871
34.55 | 583.5938 | 2.875
34.6 | 580.625 | 2.879
34.65 | 578.125 | 2.883
34.7 | 576.875 | 2.887
34.75 | 575.1563 | 2.891
34.8 | 573.9063 | 2.895
34.85 | 572.6563 | 2.9
34.9 | 571.4063 | 2.904
34.95 | 570.4688 | 2.908
35 | 570 | 2.912
35.05 | 569.375 | 2.916
35.1 | 569.0625 | 2.921
35.15 | 568.2813 | 2.925
35.2 | 567.9688 | 2.929
35.25 | 568.5938 | 2.933
35.3 | 567.8125 | 2.937
35.35 | 567.9688 | 2.941
35.4 | 567.6563 | 2.945
35.45 | 567.3438 | 2.95
35.5 | 567.1875 | 2.954
35.55 | 567.1875 | 2.958
35.6 | 567.3438 | 2.962
35.65 | 567.5 | 2.966
35.7 | 567.6563 | 2.97
35.75 | 567.6563 | 2.975
35.8 | 568.125 | 2.979
35.85 | 568.5938 | 2.983
35.9 | 568.2813 | 2.987
35.95 | 568.4375 | 2.991
36 | 569.0625 | 2.995
36.05 | 569.2188 | 3
36.1 | 569.375 | 3.004
36.15 | 569.6875 | 3.008
36.2 | 570 | 3.012
36.25 | 570.1563 | 3.016
36.3 | 570.1563 | 3.021
36.35 | 570.4688 | 3.025
36.4 | 570.7813 | 3.029
36.45 | 571.25 | 3.033
36.5 | 571.5625 | 3.037
36.55 | 571.7188 | 3.041
36.6 | 571.875 | 3.046
36.65 | 572.1875 | 3.05
36.7 | 572.1875 | 3.054
36.75 | 572.1875 | 3.058
36.8 | 572.9688 | 3.062
36.85 | 573.125 | 3.066
36.9 | 573.4375 | 3.07
36.95 | 573.2813 | 3.075
37 | 573.5938 | 3.079
37.05 | 574.2188 | 3.083
37.1 | 573.9063 | 3.087
37.15 | 574.5313 | 3.091
37.2 | 574.6875 | 3.095
37.25 | 574.8438 | 3.1
37.3 | 575.3125 | 3.104
37.35 | 575.4688 | 3.108
37.4 | 575.4688 | 3.112
37.45 | 575.7813 | 3.116
37.5 | 575.4688 | 3.121
37.55 | 575.9375 | 3.125
37.6 | 575.625 | 3.129
37.65 | 575.7813 | 3.133
37.7 | 576.0938 | 3.137
37.75 | 576.25 | 3.141
37.8 | 575.9375 | 3.145
37.85 | 576.25 | 3.15
37.9 | 576.7188 | 3.154
37.95 | 576.25 | 3.158
38 | 575.3125 | 3.162
38.05 | 576.25 | 3.166
38.1 | 575.625 | 3.171
38.15 | 575.1563 | 3.175
38.2 | 575.1563 | 3.179
38.25 | 575.1563 | 3.183
38.3 | 575 | 3.187
38.35 | 574.375 | 3.191
38.4 | 574.2188 | 3.195
38.45 | 573.75 | 3.2
38.5 | 572.9688 | 3.204
38.55 | 572.8125 | 3.208
38.6 | 572.5 | 3.212
38.65 | 571.7188 | 3.216
38.7 | 572.5 | 3.22
38.75 | 571.4063 | 3.225
38.8 | 570.9375 | 3.229
38.85 | 570.9375 | 3.233
38.9 | 569.8438 | 3.237
38.95 | 569.8438 | 3.241
39 | 569.2188 | 3.245
39.05 | 568.75 | 3.25
39.1 | 568.2813 | 3.254
39.15 | 567.9688 | 3.258
39.2 | 567.3438 | 3.262
39.25 | 566.7188 | 3.266
39.3 | 566.0938 | 3.27
39.35 | 565.9375 | 3.275
39.4 | 565.4688 | 3.279
39.45 | 564.8438 | 3.283
39.5 | 564.375 | 3.287
39.55 | 563.9063 | 3.291
39.6 | 563.2813 | 3.296
39.65 | 562.9688 | 3.3
39.7 | 562.3438 | 3.304
39.75 | 562.0313 | 3.308
39.8 | 562.0313 | 3.312
39.85 | 561.4063 | 3.316
39.9 | 560.4688 | 3.321
39.95 | 560.3125 | 3.325
40 | 559.8438 | 3.329
40.05 | 560 | 3.333
40.1 | 559.2188 | 3.337
40.15 | 558.2813 | 3.341
40.2 | 557.8125 | 3.345
40.25 | 558.125 | 3.35
40.3 | 557.8125 | 3.354
40.35 | 557.1875 | 3.358
40.4 | 556.7188 | 3.362
40.45 | 557.0313 | 3.366
40.5 | 556.5625 | 3.371
40.55 | 555.9375 | 3.375
40.6 | 555.4688 | 3.379
40.65 | 555.625 | 3.383
40.7 | 555 | 3.387
40.75 | 554.6875 | 3.391
40.8 | 554.375 | 3.396
40.85 | 554.375 | 3.4
40.9 | 553.2813 | 3.404
40.95 | 553.5938 | 3.408
41 | 552.9688 | 3.412
41.05 | 553.125 | 3.416
41.1 | 552.9688 | 3.421
41.15 | 552.8125 | 3.425
41.2 | 551.5625 | 3.429
41.25 | 551.875 | 3.433
41.3 | 551.5625 | 3.437
41.35 | 550.7813 | 3.441
41.4 | 550.4688 | 3.445
41.45 | 551.25 | 3.45
41.5 | 550.4688 | 3.454
41.55 | 549.8438 | 3.458
41.6 | 550.3125 | 3.462
41.65 | 549.8438 | 3.466
41.7 | 549.375 | 3.471
41.75 | 549.0625 | 3.475
41.8 | 548.2813 | 3.479
41.85 | 548.5938 | 3.483
41.9 | 547.8125 | 3.487
41.95 | 546.25 | 3.491
42 | 546.875 | 3.495
42.05 | 545.7813 | 3.5
42.1 | 546.4063 | 3.504
42.15 | 545.4688 | 3.508
42.2 | 545.1563 | 3.512
42.25 | 544.5313 | 3.516
42.3 | 544.375 | 3.521
42.35 | 543.4375 | 3.525
42.4 | 542.9688 | 3.529
42.45 | 543.4375 | 3.533
42.5 | 542.6563 | 3.537
42.55 | 542.0313 | 3.541
42.6 | 541.25 | 3.546
42.65 | 540.1563 | 3.55
42.7 | 540.625 | 3.554
42.75 | 540 | 3.558
42.8 | 539.0625 | 3.562
42.85 | 538.9063 | 3.566
42.9 | 537.6563 | 3.571
42.95 | 536.5625 | 3.575
43 | 536.5625 | 3.579
43.05 | 535.625 | 3.583
43.1 | 535 | 3.587
43.15 | 534.375 | 3.591
43.2 | 533.5938 | 3.595
43.25 | 532.9688 | 3.6
43.3 | 532.0313 | 3.604
43.35 | 531.4063 | 3.608
43.4 | 530.7813 | 3.612
43.45 | 530.3125 | 3.616
43.5 | 529.375 | 3.62
43.55 | 528.75 | 3.625
43.6 | 528.125 | 3.629
43.65 | 527.8125 | 3.633
43.7 | 527.1875 | 3.637
43.75 | 525.9375 | 3.641
43.8 | 525.7813 | 3.646
43.85 | 525 | 3.65
43.9 | 524.375 | 3.654
43.95 | 523.4375 | 3.658
44 | 522.9688 | 3.662
44.05 | 522.3438 | 3.666
44.1 | 521.875 | 3.671
44.15 | 521.0938 | 3.675
44.2 | 520.9375 | 3.679
44.25 | 520.1563 | 3.683
44.3 | 519.6875 | 3.687
44.35 | 519.2188 | 3.691
44.4 | 518.5938 | 3.695
44.45 | 518.4375 | 3.7
44.5 | 517.9688 | 3.704
44.55 | 517.5 | 3.708
44.6 | 516.7188 | 3.712
44.65 | 516.4063 | 3.716
44.7 | 516.25 | 3.721
44.75 | 515.9375 | 3.725
44.8 | 515.4688 | 3.729
44.85 | 515.3125 | 3.733
44.9 | 514.5313 | 3.737
44.95 | 513.9063 | 3.741
45 | 514.2188 | 3.745
45.05 | 513.75 | 3.75
45.1 | 513.125 | 3.754
45.15 | 512.9688 | 3.758
45.2 | 512.3438 | 3.762
45.25 | 512.6563 | 3.766
45.3 | 511.5625 | 3.77
45.35 | 511.5625 | 3.775
45.4 | 511.4063 | 3.779
45.45 | 510.7812 | 3.783
45.5 | 510.625 | 3.787
45.55 | 510.625 | 3.791
45.6 | 510.3125 | 3.796
45.65 | 510 | 3.8
45.7 | 509.6875 | 3.804
45.75 | 509.2188 | 3.808
45.8 | 509.5313 | 3.812
45.85 | 508.9063 | 3.816
45.9 | 509.0625 | 3.82
45.95 | 508.4375 | 3.825
46 | 507.9687 | 3.829
46.05 | 508.4375 | 3.833
46.1 | 507.5 | 3.837
46.15 | 507.9687 | 3.841
46.2 | 507.8125 | 3.845
46.25 | 507.6563 | 3.85
46.3 | 507.5 | 3.854
46.35 | 507.3438 | 3.858
46.4 | 507.0313 | 3.862
46.45 | 507.1875 | 3.866
46.5 | 507.3438 | 3.871
46.55 | 506.7188 | 3.875
46.6 | 506.875 | 3.879
46.65 | 507.1875 | 3.883
46.7 | 506.5625 | 3.887
46.75 | 506.5625 | 3.891
46.8 | 506.4063 | 3.895
46.85 | 506.7188 | 3.9
46.9 | 506.4063 | 3.904
46.95 | 505.9375 | 3.908
47 | 505.7812 | 3.912
47.05 | 505.625 | 3.916
47.1 | 506.4063 | 3.921
47.15 | 505.9375 | 3.925
47.2 | 506.5625 | 3.929
47.25 | 506.0938 | 3.933
47.3 | 505.7812 | 3.937
47.35 | 505.7812 | 3.941
47.4 | 505.7812 | 3.946
47.45 | 505.9375 | 3.95
47.5 | 505.9375 | 3.954
47.55 | 505.3125 | 3.958
47.6 | 505 | 3.962
47.65 | 505.625 | 3.966
47.7 | 505.7812 | 3.971
47.75 | 505.7812 | 3.975
47.8 | 505.3125 | 3.979
47.85 | 505.625 | 3.983
47.9 | 505.1563 | 3.987
47.95 | 504.375 | 3.991
48 | 504.8438 | 3.995
48.05 | 504.5313 | 4
48.1 | 504.5313 | 4.004
48.15 | 505 | 4.008
48.2 | 504.8438 | 4.012
48.25 | 504.6875 | 4.016
48.3 | 505.1563 | 4.021
48.35 | 505.1563 | 4.025
48.4 | 503.5938 | 4.029
48.45 | 504.5313 | 4.033
48.5 | 504.0625 | 4.037
48.55 | 504.375 | 4.041
48.6 | 504.5313 | 4.046
48.65 | 504.375 | 4.05
48.7 | 504.375 | 4.054
48.75 | 504.2188 | 4.058
48.8 | 503.9063 | 4.062
48.85 | 505 | 4.066
48.9 | 504.375 | 4.071
48.95 | 504.0625 | 4.075
49 | 504.2188 | 4.079
49.05 | 504.375 | 4.083
49.1 | 504.375 | 4.087
49.15 | 504.2188 | 4.091
49.2 | 503.2813 | 4.095
49.25 | 504.2188 | 4.1
49.3 | 504.2188 | 4.104
49.35 | 503.75 | 4.108
49.4 | 504.2188 | 4.112
49.45 | 504.0625 | 4.116
49.5 | 503.2813 | 4.12
49.55 | 504.0625 | 4.125
49.6 | 503.75 | 4.129
49.65 | 503.9063 | 4.133
49.7 | 503.75 | 4.137
49.75 | 503.75 | 4.141
49.8 | 503.75 | 4.145
49.85 | 503.5938 | 4.15
49.9 | 502.5 | 4.154
49.95 | 503.5938 | 4.158
50 | 503.2813 | 4.162
50.05 | 503.125 | 4.166
50.1 | 503.2813 | 4.171
50.15 | 503.2813 | 4.175
50.2 | 503.2813 | 4.179
50.25 | 502.6562 | 4.183
50.3 | 502.6562 | 4.187
50.35 | 502.6562 | 4.191
50.4 | 502.8125 | 4.196
50.45 | 502.6562 | 4.2
50.5 | 502.6562 | 4.204
50.55 | 502.5 | 4.208
50.6 | 502.3438 | 4.212
50.65 | 502.1875 | 4.216
50.7 | 501.7188 | 4.22
50.75 | 502.0313 | 4.225
50.8 | 501.7188 | 4.229
50.85 | 501.4063 | 4.233
50.9 | 500.9375 | 4.237
50.95 | 501.25 | 4.241
51 | 499.8438 | 4.245
51.05 | 500.1562 | 4.25
51.1 | 500 | 4.254
51.15 | 498.9063 | 4.258
51.2 | 498.4375 | 4.262
51.25 | 498.75 | 4.266
51.3 | 497.9688 | 4.27
51.35 | 497.9688 | 4.275
51.4 | 497.8125 | 4.279
51.45 | 497.1875 | 4.283
51.5 | 496.4063 | 4.287
51.55 | 496.4063 | 4.291
51.6 | 496.25 | 4.295
51.65 | 495.9375 | 4.3
51.7 | 495.625 | 4.304
51.75 | 495.1563 | 4.308
51.8 | 495.1563 | 4.312
51.85 | 494.0625 | 4.316
51.9 | 493.4375 | 4.32
51.95 | 493.9063 | 4.325
52 | 493.4375 | 4.329
52.05 | 493.2813 | 4.333
52.1 | 492.1875 | 4.337
52.15 | 492.1875 | 4.341
52.2 | 491.7188 | 4.345
52.25 | 491.4063 | 4.35
52.3 | 490.4688 | 4.354
52.35 | 489.6875 | 4.358
52.4 | 489.375 | 4.362
52.45 | 489.0625 | 4.366
52.5 | 488.4375 | 4.37
52.55 | 487.6563 | 4.375
52.6 | 487.5 | 4.379
52.65 | 486.5625 | 4.383
52.7 | 486.4063 | 4.387
52.75 | 485.625 | 4.391
52.8 | 485.4688 | 4.395
52.85 | 484.375 | 4.4
52.9 | 483.4375 | 4.404
52.95 | 483.4375 | 4.408
53 | 483.2813 | 4.412
53.05 | 482.0313 | 4.416
53.1 | 481.5625 | 4.421
53.15 | 481.5625 | 4.425
53.2 | 481.25 | 4.429
53.25 | 481.0938 | 4.433
53.3 | 479.8438 | 4.437
53.35 | 479.5313 | 4.441
53.4 | 480 | 4.445
53.45 | 479.0625 | 4.45
53.5 | 479.2188 | 4.454
53.55 | 478.4375 | 4.458
53.6 | 477.9688 | 4.462
53.65 | 478.4375 | 4.466
53.7 | 478.125 | 4.471
53.75 | 477.5 | 4.475
53.8 | 477.3438 | 4.479
53.85 | 476.7188 | 4.483
53.9 | 476.875 | 4.487
53.95 | 476.5625 | 4.491
54 | 475.7813 | 4.495
54.05 | 476.0938 | 4.5
54.1 | 475.3125 | 4.504
54.15 | 475.7813 | 4.508
54.2 | 475 | 4.512
54.25 | 475.4688 | 4.516
54.3 | 474.2188 | 4.521
54.35 | 474.8438 | 4.525
54.4 | 475 | 4.529
54.45 | 474.6875 | 4.533
54.5 | 473.5938 | 4.537
54.55 | 474.0625 | 4.541
54.6 | 474.0625 | 4.546
54.65 | 473.9063 | 4.55
54.7 | 473.5938 | 4.554
54.75 | 473.4375 | 4.558
54.8 | 473.4375 | 4.562
54.85 | 473.4375 | 4.566
54.9 | 473.125 | 4.57
54.95 | 472.9688 | 4.575
55 | 472.6563 | 4.579
55.05 | 472.5 | 4.583
55.1 | 472.3438 | 4.587
55.15 | 472.5 | 4.591
55.2 | 472.0313 | 4.596
55.25 | 471.875 | 4.6
55.3 | 472.1875 | 4.604
55.35 | 471.5625 | 4.608
55.4 | 471.875 | 4.612
55.45 | 472.0313 | 4.616
55.5 | 471.7188 | 4.621
55.55 | 470.7813 | 4.625
55.6 | 471.4063 | 4.629
55.65 | 471.25 | 4.633
55.7 | 471.0938 | 4.637
55.75 | 470.9375 | 4.641
55.8 | 470.9375 | 4.646
55.85 | 470.3125 | 4.65
55.9 | 470.7813 | 4.654
55.95 | 470.3125 | 4.658
56 | 470.625 | 4.662
56.05 | 470.7813 | 4.666
56.1 | 470.1563 | 4.671
56.15 | 470.4688 | 4.675
56.2 | 470.7813 | 4.679
56.25 | 470.4688 | 4.683
56.3 | 470.4688 | 4.687
56.35 | 470.4688 | 4.691
56.4 | 470.1563 | 4.696
56.45 | 470.1563 | 4.7
56.5 | 470.4688 | 4.704
56.55 | 470.7813 | 4.708
56.6 | 470.4688 | 4.712
56.65 | 470.1563 | 4.716
56.7 | 470.3125 | 4.72
56.75 | 470.7813 | 4.725
56.8 | 470 | 4.729
56.85 | 470.625 | 4.733
56.9 | 470.625 | 4.737
56.95 | 470.3125 | 4.741
57 | 470.7813 | 4.745
57.05 | 470.7813 | 4.75
57.1 | 471.0938 | 4.754
57.15 | 470.625 | 4.758
57.2 | 470.7813 | 4.762
57.25 | 470.7813 | 4.766
57.3 | 471.25 | 4.77
57.35 | 471.4063 | 4.775
57.4 | 470.7813 | 4.779
57.45 | 471.25 | 4.783
57.5 | 470.9375 | 4.787
57.55 | 471.875 | 4.791
57.6 | 470.9375 | 4.796
57.65 | 471.7188 | 4.8
57.7 | 471.5625 | 4.804
57.75 | 471.875 | 4.808
57.8 | 472.0313 | 4.812
57.85 | 471.0938 | 4.816
57.9 | 471.5625 | 4.821
57.95 | 471.875 | 4.825
58 | 472.1875 | 4.829
58.05 | 472.1875 | 4.833
58.1 | 472.6563 | 4.837
58.15 | 472.0313 | 4.841
58.2 | 472.6563 | 4.845
58.25 | 472.0313 | 4.85
58.3 | 472.6563 | 4.854
58.35 | 472.5 | 4.858
58.4 | 472.3438 | 4.862
58.45 | 472.5 | 4.866
58.5 | 472.5 | 4.87
58.55 | 472.6563 | 4.875
58.6 | 473.125 | 4.879
58.65 | 473.125 | 4.883
58.7 | 472.8125 | 4.887
58.75 | 473.125 | 4.891
58.8 | 471.7188 | 4.895
58.85 | 472.3438 | 4.9
58.9 | 472.5 | 4.904
58.95 | 472.5 | 4.908
59 | 472.0313 | 4.912
59.05 | 472.6563 | 4.916
59.1 | 471.7188 | 4.92
59.15 | 472.1875 | 4.925
59.2 | 472.3438 | 4.929
59.25 | 472.0313 | 4.933
59.3 | 472.0313 | 4.937
59.35 | 471.5625 | 4.941
59.4 | 471.875 | 4.946
59.45 | 472.0313 | 4.95
59.5 | 470.7813 | 4.954
59.55 | 471.4063 | 4.958
59.6 | 470.9375 | 4.962
59.65 | 470.625 | 4.966
59.7 | 470.625 | 4.971
59.75 | 470.4688 | 4.975
59.8 | 470.3125 | 4.979
59.85 | 470.3125 | 4.983
59.9 | 470 | 4.987
59.95 | 469.6875 | 4.991
60 | 469.2188 | 4.995
60.05 | 469.0625 | 5
60.1 | 469.0625 | 5.004
60.15 | 469.0625 | 5.008
60.2 | 468.5938 | 5.012
60.25 | 468.9063 | 5.016
60.3 | 468.9063 | 5.021
60.35 | 468.4375 | 5.025
60.4 | 468.5938 | 5.029
60.45 | 468.125 | 5.033
60.5 | 468.125 | 5.037
60.55 | 467.8125 | 5.041
60.6 | 468.125 | 5.046
60.65 | 467.6563 | 5.05
60.7 | 467.6563 | 5.054
60.75 | 467.6563 | 5.058
60.8 | 467.0313 | 5.062
60.85 | 467.3438 | 5.066
60.9 | 466.875 | 5.07
60.95 | 467.3438 | 5.075
61 | 467.0313 | 5.079
61.05 | 466.7188 | 5.083
61.1 | 466.7188 | 5.087
61.15 | 466.5625 | 5.091
61.2 | 466.25 | 5.095
61.25 | 466.7188 | 5.1
61.3 | 465.9375 | 5.104
61.35 | 466.0938 | 5.108
61.4 | 465.9375 | 5.112
61.45 | 465.625 | 5.116
61.5 | 466.0938 | 5.121
61.55 | 465.9375 | 5.125
61.6 | 465.3125 | 5.129
61.65 | 465.9375 | 5.133
61.7 | 465.3125 | 5.137
61.75 | 465.1563 | 5.141
61.8 | 465 | 5.145
61.85 | 464.8438 | 5.15
61.9 | 464.6875 | 5.154
61.95 | 464.375 | 5.158
62 | 464.2188 | 5.162
62.05 | 464.0625 | 5.166
62.1 | 464.2188 | 5.171
62.15 | 463.9063 | 5.175
62.2 | 463.5938 | 5.179
62.25 | 463.5938 | 5.183
62.3 | 463.4375 | 5.187
62.35 | 462.9688 | 5.191
62.4 | 462.9688 | 5.196
62.45 | 462.9688 | 5.2
62.5 | 462.6563 | 5.204
62.55 | 462.3438 | 5.208
62.6 | 462.5 | 5.212
62.65 | 462.5 | 5.216
62.7 | 461.0938 | 5.22
62.75 | 461.0938 | 5.225
62.8 | 460.9375 | 5.229
62.85 | 460.9375 | 5.233
62.9 | 460.4688 | 5.237
62.95 | 460.7813 | 5.241
63 | 460.3125 | 5.245
63.05 | 460.1563 | 5.25
63.1 | 459.8438 | 5.254
63.15 | 459.6875 | 5.258
63.2 | 459.2188 | 5.262
63.25 | 459.5313 | 5.266
63.3 | 458.9063 | 5.271
63.35 | 458.75 | 5.275
63.4 | 458.2813 | 5.279
63.45 | 458.75 | 5.283
63.5 | 458.4375 | 5.287
63.55 | 458.2813 | 5.291
63.6 | 457.9688 | 5.295
63.65 | 457.5 | 5.3
63.7 | 457.8125 | 5.304
63.75 | 457.0313 | 5.308
63.8 | 457.5 | 5.312
63.85 | 456.875 | 5.316
63.9 | 455.4688 | 5.32
63.95 | 455.7813 | 5.325
64 | 456.5625 | 5.329
64.05 | 455.4688 | 5.333
64.1 | 455.9375 | 5.337
64.15 | 455.7813 | 5.341
64.2 | 455.9375 | 5.345
64.25 | 455.4688 | 5.35
64.3 | 455.625 | 5.354
64.35 | 454.8438 | 5.358
64.4 | 455.1563 | 5.362
64.45 | 455 | 5.366
64.5 | 454.5313 | 5.37
64.55 | 454.5313 | 5.375
64.6 | 454.5313 | 5.379
64.65 | 454.2188 | 5.383
64.7 | 453.75 | 5.387
64.75 | 453.2813 | 5.391
64.8 | 453.5938 | 5.396
64.85 | 453.4375 | 5.4
64.9 | 451.5625 | 5.404
64.95 | 452.6563 | 5.408
65 | 452.0313 | 5.412
65.05 | 452.3438 | 5.416
65.1 | 451.4063 | 5.42
65.15 | 451.25 | 5.425
65.2 | 451.25 | 5.429
65.25 | 450.9375 | 5.433
65.3 | 450.7813 | 5.437
65.35 | 450.625 | 5.441
65.4 | 449.5313 | 5.445
65.45 | 449.375 | 5.45
65.5 | 449.375 | 5.454
65.55 | 449.6875 | 5.458
65.6 | 448.9063 | 5.462
65.65 | 448.5938 | 5.466
65.7 | 448.75 | 5.47
65.75 | 448.125 | 5.475
65.8 | 447.9688 | 5.479
65.85 | 447.3438 | 5.483
65.9 | 447.6563 | 5.487
65.95 | 447.1875 | 5.491
66 | 446.0938 | 5.495
66.05 | 446.25 | 5.5
66.1 | 445.7813 | 5.504
66.15 | 445.7813 | 5.508
66.2 | 444.6875 | 5.512
66.25 | 444.5313 | 5.516
66.3 | 444.5313 | 5.521
66.35 | 444.375 | 5.525
66.4 | 444.5313 | 5.529
66.45 | 443.4375 | 5.533
66.5 | 443.5938 | 5.537
66.55 | 442.8125 | 5.541
66.6 | 442.5 | 5.546
66.65 | 442.5 | 5.55
66.7 | 442.3438 | 5.554
66.75 | 441.7188 | 5.558
66.8 | 441.0938 | 5.562
66.85 | 440.9375 | 5.566
66.9 | 440.9375 | 5.571
66.95 | 440.4688 | 5.575
67 | 440 | 5.579
67.05 | 440.1563 | 5.583
67.1 | 439.375 | 5.587
67.15 | 438.75 | 5.591
67.2 | 438.9063 | 5.595
67.25 | 438.75 | 5.6
67.3 | 437.9688 | 5.604
67.35 | 438.2813 | 5.608
67.4 | 437.9688 | 5.612
67.45 | 437.8125 | 5.616
67.5 | 436.7188 | 5.62
67.55 | 436.5625 | 5.625
67.6 | 436.5625 | 5.629
67.65 | 436.25 | 5.633
67.7 | 435.1563 | 5.637
67.75 | 434.375 | 5.641
67.8 | 434.8438 | 5.645
67.85 | 434.375 | 5.65
67.9 | 433.9063 | 5.654
67.95 | 433.4375 | 5.658
68 | 433.125 | 5.662
68.05 | 432.6563 | 5.666
68.1 | 432.3438 | 5.671
68.15 | 431.25 | 5.675
68.2 | 431.0938 | 5.679
68.25 | 430.7813 | 5.683
68.3 | 430.4688 | 5.687
68.35 | 430.625 | 5.691
68.4 | 429.375 | 5.696
68.45 | 429.5313 | 5.7
68.5 | 428.4375 | 5.704
68.55 | 428.9063 | 5.708
68.6 | 428.4375 | 5.712
68.65 | 428.125 | 5.716
68.7 | 427.5 | 5.72
68.75 | 427.0313 | 5.725
68.8 | 426.7188 | 5.729
68.85 | 426.25 | 5.733
68.9 | 426.25 | 5.737
68.95 | 425.7813 | 5.741
69 | 425.3125 | 5.745
69.05 | 424.375 | 5.75
69.1 | 424.8438 | 5.754
69.15 | 423.75 | 5.758
69.2 | 423.9063 | 5.762
69.25 | 423.4375 | 5.766
69.3 | 422.9688 | 5.77
69.35 | 422.6563 | 5.775
69.4 | 422.0313 | 5.779
69.45 | 421.25 | 5.783
69.5 | 420.9375 | 5.787
69.55 | 420.3125 | 5.791
69.6 | 419.5313 | 5.796
69.65 | 419.8438 | 5.8
69.7 | 419.6875 | 5.804
69.75 | 419.0625 | 5.808
69.8 | 418.2813 | 5.812
69.85 | 417.9688 | 5.816
69.9 | 417.9688 | 5.821
69.95 | 417.5 | 5.825
70 | 416.7188 | 5.829
70.05 | 417.0313 | 5.833
70.1 | 416.5625 | 5.837
70.15 | 416.25 | 5.841
70.2 | 416.0938 | 5.845
70.25 | 415.625 | 5.85
70.3 | 415 | 5.854
70.35 | 414.6875 | 5.858
70.4 | 415 | 5.862
70.45 | 414.8438 | 5.866
70.5 | 414.5313 | 5.87
70.55 | 414.2188 | 5.875
70.6 | 413.9063 | 5.879
70.65 | 413.75 | 5.883
70.7 | 412.3438 | 5.887
70.75 | 413.2813 | 5.891
70.8 | 412.3438 | 5.895
70.85 | 412.6563 | 5.9
70.9 | 411.7188 | 5.904
70.95 | 412.0313 | 5.908
71 | 411.25 | 5.912
71.05 | 411.0938 | 5.916
71.1 | 410.9375 | 5.92
71.15 | 411.0938 | 5.925
71.2 | 410.625 | 5.929
71.25 | 410.625 | 5.933
71.3 | 410.3125 | 5.937
71.35 | 410 | 5.941
71.4 | 409.5313 | 5.946
71.45 | 408.9063 | 5.95
71.5 | 409.5313 | 5.954
71.55 | 408.9063 | 5.958
71.6 | 408.5938 | 5.962
71.65 | 408.75 | 5.966
71.7 | 407.3438 | 5.971
71.75 | 407.8125 | 5.975
71.8 | 408.125 | 5.979
71.85 | 407.6563 | 5.983
71.9 | 406.25 | 5.987
71.95 | 407.3438 | 5.991
72 | 406.4063 | 5.995
72.05 | 406.0938 | 6
72.1 | 406.4063 | 6.004
72.15 | 405.7813 | 6.008
72.2 | 406.0938 | 6.012
72.25 | 405.9375 | 6.016
72.3 | 405.7813 | 6.02
72.35 | 405 | 6.025
72.4 | 405.7813 | 6.029
72.45 | 405.4688 | 6.033
72.5 | 405.4688 | 6.037
72.55 | 404.8438 | 6.041
72.6 | 405.1563 | 6.046
72.65 | 404.5313 | 6.05
72.7 | 404.8438 | 6.054
72.75 | 404.375 | 6.058
72.8 | 403.5938 | 6.062
72.85 | 403.2813 | 6.066
72.9 | 403.4375 | 6.07
72.95 | 402.8125 | 6.075
73 | 403.2813 | 6.079
73.05 | 403.125 | 6.083
73.1 | 402.9688 | 6.087
73.15 | 402.6563 | 6.091
73.2 | 401.7188 | 6.095
73.25 | 402.0313 | 6.1
73.3 | 401.0938 | 6.104
73.35 | 400.4688 | 6.108
73.4 | 400.4688 | 6.112
73.45 | 400.3125 | 6.116
73.5 | 400.3125 | 6.121
73.55 | 399.375 | 6.125
73.6 | 399.6875 | 6.129
73.65 | 398.2813 | 6.133
73.7 | 398.2813 | 6.137
73.75 | 398.5938 | 6.141
73.8 | 397.9688 | 6.145
73.85 | 397.1875 | 6.15
73.9 | 396.7188 | 6.154
73.95 | 397.0313 | 6.158
74 | 396.25 | 6.162
74.05 | 396.5625 | 6.166
74.1 | 396.25 | 6.171
74.15 | 395.9375 | 6.175
74.2 | 395.625 | 6.179
74.25 | 395 | 6.183
74.3 | 395.1563 | 6.187
74.35 | 394.8438 | 6.191
74.4 | 394.6875 | 6.195
74.45 | 394.375 | 6.2
74.5 | 393.5938 | 6.204
74.55 | 393.4375 | 6.208
74.6 | 393.9063 | 6.212
74.65 | 393.125 | 6.216
74.7 | 393.125 | 6.22
74.75 | 392.8125 | 6.225
74.8 | 391.7188 | 6.229
74.85 | 392.6563 | 6.233
74.9 | 392.5 | 6.237
74.95 | 392.3438 | 6.241
75 | 391.875 | 6.245
75.05 | 391.7188 | 6.25
75.1 | 390.625 | 6.254
75.15 | 391.7188 | 6.258
75.2 | 390.7813 | 6.262
75.25 | 391.25 | 6.266
75.3 | 390.9375 | 6.27
75.35 | 390.4688 | 6.275
75.4 | 390.4688 | 6.279
75.45 | 390.4688 | 6.283
75.5 | 389.6875 | 6.287
75.55 | 389.5313 | 6.291
75.6 | 389.6875 | 6.296
75.65 | 389.0625 | 6.3
75.7 | 389.375 | 6.304
75.75 | 389.0625 | 6.308
75.8 | 388.5938 | 6.312
75.85 | 387.5 | 6.316
75.9 | 388.4375 | 6.321
75.95 | 387.8125 | 6.325
76 | 387.3438 | 6.329
76.05 | 386.4063 | 6.333
76.1 | 387.0313 | 6.337
76.15 | 386.875 | 6.341
76.2 | 386.5625 | 6.345
76.25 | 386.5625 | 6.35
76.3 | 386.4063 | 6.354
76.35 | 386.25 | 6.358
76.4 | 385.9375 | 6.362
76.45 | 385.625 | 6.366
76.5 | 385.625 | 6.371
76.55 | 385.3125 | 6.375
76.6 | 384.8438 | 6.379
76.65 | 384.5313 | 6.383
76.7 | 383.9063 | 6.387
76.75 | 384.0625 | 6.391
76.8 | 384.375 | 6.395
76.85 | 384.0625 | 6.4
76.9 | 384.0625 | 6.404
76.95 | 383.5938 | 6.408
77 | 383.4375 | 6.412
77.05 | 382.9688 | 6.416
77.1 | 382.8125 | 6.421
77.15 | 382.0313 | 6.425
77.2 | 382.3438 | 6.429
77.25 | 382.3438 | 6.433
77.3 | 382.0313 | 6.437
77.35 | 381.7188 | 6.441
77.4 | 381.25 | 6.446
77.45 | 381.25 | 6.45
77.5 | 380.9375 | 6.454
77.55 | 380.3125 | 6.458
77.6 | 380.1563 | 6.462
77.65 | 379.8438 | 6.466
77.7 | 379.5313 | 6.471
77.75 | 379.2188 | 6.475
77.8 | 378.75 | 6.479
77.85 | 378.5938 | 6.483
77.9 | 378.5938 | 6.487
77.95 | 378.4375 | 6.491
78 | 378.2813 | 6.495
78.05 | 377.8125 | 6.5
78.1 | 377.5 | 6.504
78.15 | 377.1875 | 6.508
78.2 | 376.7188 | 6.512
78.25 | 376.0938 | 6.516
78.3 | 375.9375 | 6.521
78.35 | 376.4063 | 6.525
78.4 | 375.7813 | 6.529
78.45 | 375.4688 | 6.533
78.5 | 375 | 6.537
78.55 | 374.5313 | 6.541
78.6 | 373.75 | 6.546
78.65 | 373.4375 | 6.55
78.7 | 373.125 | 6.554
78.75 | 372.5 | 6.558
78.8 | 371.4063 | 6.562
78.85 | 370.625 | 6.566
78.9 | 370.4688 | 6.571
78.95 | 369.375 | 6.575
79 | 368.2813 | 6.579
79.05 | 367.5 | 6.583
79.1 | 366.5625 | 6.587
79.15 | 365.4688 | 6.591
79.2 | 364.5313 | 6.596
79.25 | 363.9063 | 6.6
79.3 | 362.8125 | 6.604
79.35 | 362.0313 | 6.608
79.4 | 361.4063 | 6.612
79.45 | 360.7813 | 6.616
79.5 | 359.5313 | 6.62
79.55 | 359.0625 | 6.625
79.6 | 357.6563 | 6.629
79.65 | 357.1875 | 6.633
79.7 | 355.625 | 6.637
79.75 | 355.1563 | 6.641
79.8 | 354.6875 | 6.646
79.85 | 353.75 | 6.65
79.9 | 352.8125 | 6.654
79.95 | 352.3438 | 6.658
80 | 351.4063 | 6.662
80.05 | 351.0938 | 6.666
80.1 | 350.3125 | 6.671
80.15 | 350 | 6.675
80.2 | 349.5313 | 6.679
80.25 | 347.9688 | 6.683
80.3 | 348.2813 | 6.687
80.35 | 347.1875 | 6.691
80.4 | 347.0313 | 6.695
80.45 | 346.5625 | 6.7
80.5 | 346.0938 | 6.704
80.55 | 345.1563 | 6.708
80.6 | 344.375 | 6.712
80.65 | 344.0625 | 6.716
80.7 | 342.9688 | 6.721
80.75 | 343.2813 | 6.725
80.8 | 342.1875 | 6.729
80.85 | 342.1875 | 6.733
80.9 | 341.7188 | 6.737
80.95 | 341.25 | 6.741
81 | 340.625 | 6.745
81.05 | 340 | 6.75
81.1 | 339.8438 | 6.754
81.15 | 339.375 | 6.758
81.2 | 339.5313 | 6.762
81.25 | 339.2188 | 6.766
81.3 | 338.5938 | 6.77
81.35 | 338.2813 | 6.775
81.4 | 337.9688 | 6.779
81.45 | 337.5 | 6.783
81.5 | 336.875 | 6.787
81.55 | 336.4063 | 6.791
81.6 | 336.0938 | 6.796
81.65 | 334.6875 | 6.8
81.7 | 335.1563 | 6.804
81.75 | 334.5313 | 6.808
81.8 | 333.9063 | 6.812
81.85 | 334.2188 | 6.816
81.9 | 333.2813 | 6.82
81.95 | 333.4375 | 6.825
82 | 332.0313 | 6.829
82.05 | 332.5 | 6.833
82.1 | 331.25 | 6.837
82.15 | 331.4063 | 6.841
82.2 | 330.1563 | 6.845
82.25 | 330.9375 | 6.85
82.3 | 330.4688 | 6.854
82.35 | 329.6875 | 6.858
82.4 | 329.6875 | 6.862
82.45 | 328.9063 | 6.866
82.5 | 328.5938 | 6.87
82.55 | 328.4375 | 6.875
82.6 | 328.4375 | 6.879
82.65 | 327.5 | 6.883
82.7 | 327.0313 | 6.887
82.75 | 326.0938 | 6.891
82.8 | 326.25 | 6.895
82.85 | 326.5625 | 6.9
82.9 | 325.9375 | 6.904
82.95 | 325.7813 | 6.908
83 | 325 | 6.912
83.05 | 324.2188 | 6.916
83.1 | 324.8438 | 6.921
83.15 | 323.4375 | 6.925
83.2 | 323.4375 | 6.929
83.25 | 323.9063 | 6.933
83.3 | 322.9688 | 6.937
83.35 | 322.6563 | 6.941
83.4 | 322.6563 | 6.946
83.45 | 322.1875 | 6.95
83.5 | 322.0313 | 6.954
83.55 | 320.9375 | 6.958
83.6 | 320.1563 | 6.962
83.65 | 320.3125 | 6.966
83.7 | 319.375 | 6.97
83.75 | 319.2188 | 6.975
83.8 | 319.0625 | 6.979
83.85 | 318.2813 | 6.983
83.9 | 317.9688 | 6.987
83.95 | 317.5 | 6.991
84 | 317.0313 | 6.995
84.05 | 317.1875 | 7
84.1 | 315.625 | 7.004
84.15 | 315.9375 | 7.008
84.2 | 315.625 | 7.012
84.25 | 313.9063 | 7.016
84.3 | 314.5313 | 7.02
84.35 | 313.75 | 7.025
84.4 | 313.2813 | 7.029
84.45 | 311.7188 | 7.033
84.5 | 311.4063 | 7.037
84.55 | 309.5313 | 7.041
84.6 | 308.75 | 7.046
84.65 | 308.2813 | 7.05
84.7 | 307.3438 | 7.054
84.75 | 306.25 | 7.058
84.8 | 305.625 | 7.062
84.85 | 304.6875 | 7.066
84.9 | 303.9063 | 7.071
84.95 | 303.125 | 7.075
85 | 302.1875 | 7.079
85.05 | 301.7188 | 7.083
85.1 | 300.7813 | 7.087
85.15 | 300.9375 | 7.091
85.2 | 299.0625 | 7.096
85.25 | 299.0625 | 7.1
85.3 | 298.9063 | 7.104
85.35 | 298.125 | 7.108
85.4 | 297.3438 | 7.112
85.45 | 296.7188 | 7.116
85.5 | 296.0938 | 7.121
85.55 | 295.625 | 7.125
85.6 | 295.1563 | 7.129
85.65 | 294.2188 | 7.133
85.7 | 293.9063 | 7.137
85.75 | 293.2813 | 7.141
85.8 | 292.9688 | 7.145
85.85 | 291.875 | 7.15
85.9 | 291.7188 | 7.154
85.95 | 290.9375 | 7.158
86 | 290.625 | 7.162
86.05 | 289.0625 | 7.166
86.1 | 289.2188 | 7.171
86.15 | 288.5938 | 7.175
86.2 | 288.125 | 7.179
86.25 | 287.6563 | 7.183
86.3 | 287.0313 | 7.187
86.35 | 285.4688 | 7.191
86.4 | 285.625 | 7.195
86.45 | 285 | 7.2
86.5 | 284.5313 | 7.204
86.55 | 283.75 | 7.208
86.6 | 283.2813 | 7.212
86.65 | 281.5625 | 7.216
86.7 | 282.1875 | 7.22
86.75 | 281.5625 | 7.225
86.8 | 280.9375 | 7.229
86.85 | 280.7813 | 7.233
86.9 | 279.8438 | 7.237
86.95 | 279.2188 | 7.241
87 | 278.75 | 7.245
87.05 | 279.375 | 7.25
87.1 | 278.5938 | 7.254
87.15 | 277.5 | 7.258
87.2 | 277.5 | 7.262
87.25 | 276.25 | 7.266
87.3 | 276.0938 | 7.271
87.35 | 275.625 | 7.275
87.4 | 274.375 | 7.279
87.45 | 272.8125 | 7.283
87.5 | 271.875 | 7.287
87.55 | 270.7813 | 7.291
87.6 | 269.8438 | 7.296
87.65 | 268.4375 | 7.3
87.7 | 266.7188 | 7.304
87.75 | 265.7813 | 7.308
87.8 | 264.2188 | 7.312
87.85 | 262.5 | 7.316
87.9 | 261.0938 | 7.321
87.95 | 259.2188 | 7.325
88 | 257.1875 | 7.329
88.05 | 254.6875 | 7.333
88.1 | 252.1875 | 7.337
88.1 | 252.1875 | 7.337
1- 10
Time | Force | Stroke
sec | N | mm
0 | -18.90625 | 0
0.05 | -16.875 | 0.227
0.1 | -14.84375 | 0.572
0.15 | -10.15625 | 0.963
0.2 | -5 | 1.369
0.25 | -0.9375 | 1.782
0.3 | 5.46875 | 2.197
0.35 | 9.375 | 2.613
0.4 | 14.0625 | 3.03
0.45 | 17.03125 | 3.446
0.5 | 19.6875 | 3.863
0.55 | 22.96875 | 4.28
0.6 | 25.9375 | 4.697
0.65 | 28.28125 | 5.113
0.7 | 30.9375 | 5.53
0.75 | 33.75 | 5.946
0.8 | 35.625 | 6.363
0.85 | 38.28125 | 6.78
0.9 | 40.15625 | 7.196
0.95 | 42.5 | 7.613
1 | 44.21875 | 8.03
1.05 | 46.40625 | 8.446
1.1 | 47.5 | 8.863
1.15 | 49.84375 | 9.28
1.2 | 51.5625 | 9.696
1.25 | 53.125 | 10.113
1.3 | 54.0625 | 10.53
1.35 | 56.25 | 10.946
1.4 | 57.5 | 11.363
1.45 | 57.8125 | 11.78
1.5 | 59.6875 | 12.197
1.55 | 60.9375 | 12.613
1.6 | 62.03125 | 13.03
1.65 | 63.4375 | 13.446
1.7 | 63.125 | 13.863
1.75 | 65.78125 | 14.28
1.8 | 66.71875 | 14.696
1.85 | 67.1875 | 15.113
1.9 | 68.59375 | 15.53
1.95 | 70.3125 | 15.946
2 | 70.3125 | 16.363
2.05 | 71.5625 | 16.78
2.1 | 72.34375 | 17.196
2.15 | 72.34375 | 17.613
2.2 | 73.75 | 18.03
2.25 | 74.21875 | 18.446
2.3 | 75.46875 | 18.863
2.35 | 75.9375 | 19.28
2.4 | 76.875 | 19.696
2.45 | 77.5 | 20.113
2.5 | 78.59375 | 20.53
2.55 | 78.125 | 20.946
2.6 | 79.21875 | 21.363
2.65 | 79.84375 | 21.78
2.7 | 79.53125 | 22.196
2.75 | 80.9375 | 22.613
2.8 | 81.71875 | 23.03
2.85 | 81.40625 | 23.446
2.9 | 82.96875 | 23.863
2.95 | 82.65625 | 24.28
3 | 82.5 | 24.696
3.05 | 84.0625 | 25.113
3.1 | 84.21875 | 25.53
3.15 | 85 | 25.946
3.2 | 85.46875 | 26.363
3.25 | 85 | 26.78
3.3 | 85.46875 | 27.196
3.35 | 85.78125 | 27.613
3.4 | 85.78125 | 28.03
3.45 | 86.5625 | 28.446
3.5 | 87.34375 | 28.863
3.55 | 87.65625 | 29.28
3.6 | 88.4375 | 29.696
3.65 | 88.4375 | 30.113
3.7 | 89.0625 | 30.53
3.75 | 89.53125 | 30.946
3.8 | 89.84375 | 31.363
3.85 | 90.15625 | 31.78
3.9 | 90.3125 | 32.196
3.95 | 90.625 | 32.613
4 | 90.9375 | 33.03
4.05 | 91.09375 | 33.446
4.1 | 91.875 | 33.863
4.15 | 92.1875 | 34.28
4.2 | 92.5 | 34.696
4.25 | 92.03125 | 35.113
4.3 | 92.65625 | 35.53
4.35 | 92.8125 | 35.946
4.4 | 93.125 | 36.363
4.45 | 93.28125 | 36.78
4.5 | 94.0625 | 37.196
4.55 | 94.0625 | 37.613
4.6 | 94.53125 | 38.03
4.65 | 94.0625 | 38.446
4.7 | 95.46875 | 38.863
4.75 | 95.3125 | 39.28
4.8 | 95.9375 | 39.696
4.85 | 95.46875 | 40.113
4.9 | 95.625 | 40.53
4.95 | 95.46875 | 40.946
5 | 96.5625 | 41.363
5.05 | 96.09375 | 41.78
5.1 | 96.875 | 42.196
5.15 | 97.1875 | 42.613
5.2 | 97.34375 | 43.03
5.25 | 97.96875 | 43.446
5.3 | 97.65625 | 43.863
5.35 | 98.28125 | 44.28
5.4 | 98.125 | 44.697
5.45 | 98.4375 | 45.113
5.5 | 98.4375 | 45.53
5.55 | 98.90625 | 45.946
5.6 | 99.21875 | 46.363
5.65 | 99.53125 | 46.78
5.7 | 100.1563 | 47.196
5.75 | 100.3125 | 47.613
5.8 | 100.7813 | 48.03
5.85 | 100.3125 | 48.446
5.9 | 100.1563 | 48.863
5.95 | 100.1563 | 49.28
6 | 101.875 | 49.696
6.05 | 101.7188 | 50.113
6.1 | 101.5625 | 50.53
6.15 | 101.0938 | 50.946
6.2 | 102.1875 | 51.363
6.25 | 102.5 | 51.78
6.3 | 102.3438 | 52.196
6.35 | 102.9688 | 52.613
6.4 | 102.9688 | 53.03
6.45 | 103.5938 | 53.446
6.5 | 103.2813 | 53.863
6.55 | 103.5938 | 54.28
6.6 | 103.2813 | 54.696
6.65 | 104.0625 | 55.113
6.7 | 103.4375 | 55.53
6.75 | 104.6875 | 55.946
6.8 | 104.8438 | 56.363
6.85 | 105 | 56.78
6.9 | 105.625 | 57.196
6.95 | 104.2188 | 57.613
7 | 105.9375 | 58.03
7.05 | 106.25 | 58.446
7.1 | 106.25 | 58.863
7.15 | 106.4063 | 59.28
7.2 | 107.3438 | 59.696
7.25 | 106.4063 | 60.113
7.3 | 107.6563 | 60.53
7.35 | 107.8125 | 60.946
7.4 | 107.8125 | 61.363
7.45 | 108.75 | 61.78
7.5 | 108.125 | 62.196
7.55 | 108.5938 | 62.613
7.6 | 108.5938 | 63.03
7.65 | 108.2813 | 63.446
7.7 | 109.375 | 63.863
7.75 | 110 | 64.28
7.8 | 109.8438 | 64.696
7.85 | 110.1563 | 65.113
7.9 | 110.1563 | 65.53
7.95 | 110.4688 | 65.946
8 | 111.0938 | 66.363
8.05 | 111.0938 | 66.78
8.1 | 110.625 | 67.196
8.15 | 112.1875 | 67.613
8.2 | 112.1875 | 68.03
8.25 | 112.9688 | 68.446
8.3 | 112.8125 | 68.863
8.35 | 113.2813 | 69.28
8.4 | 112.9688 | 69.696
8.45 | 113.75 | 70.113
8.5 | 113.4375 | 70.53
8.55 | 113.75 | 70.946
8.6 | 113.9063 | 71.363
8.65 | 115 | 71.78
8.7 | 115 | 72.197
8.75 | 115 | 72.613
8.8 | 115.1563 | 73.03
8.85 | 115.7813 | 73.446
8.9 | 116.25 | 73.863
8.95 | 116.25 | 74.28
9 | 116.0938 | 74.696
9.05 | 116.5625 | 75.113
9.1 | 117.3438 | 75.53
9.15 | 117.5 | 75.946
9.2 | 117.3438 | 76.363
9.25 | 117.1875 | 76.78
9.3 | 118.4375 | 77.196
9.35 | 118.5938 | 77.613
9.4 | 118.5938 | 78.03
9.45 | 119.0625 | 78.446
9.5 | 119.375 | 78.863
9.55 | 119.375 | 79.28
9.6 | 120.3125 | 79.696
9.65 | 120.625 | 80.113
9.7 | 120.9375 | 80.53
9.75 | 120.3125 | 80.946
9.8 | 121.5625 | 81.363
9.85 | 121.25 | 81.78
9.9 | 120.7813 | 82.196
9.95 | 122.0313 | 82.613
10 | 122.0313 | 83.03
10.05 | 122.3438 | 83.446
10.1 | 123.2813 | 83.863
10.15 | 123.4375 | 84.28
10.2 | 123.9063 | 84.696
10.25 | 123.125 | 85.113
10.3 | 123.9063 | 85.53
10.35 | 124.2188 | 85.946
10.4 | 125.1563 | 86.363
10.45 | 124.8438 | 86.78
10.5 | 125.4687 | 87.196
10.55 | 125.625 | 87.613
10.6 | 125.625 | 88.03
10.65 | 126.4063 | 88.446
10.7 | 126.7187 | 88.863
10.75 | 126.875 | 89.28
10.8 | 126.5625 | 89.696
10.85 | 127.0313 | 90.113
10.9 | 127.5 | 90.53
10.95 | 128.2813 | 90.946
11 | 127.9687 | 91.363
11.05 | 127.9687 | 91.78
11.1 | 129.0625 | 92.196
11.15 | 128.9063 | 92.613
11.2 | 129.6875 | 93.03
11.25 | 129.8438 | 93.446
11.3 | 129.8438 | 93.863
11.35 | 130.3125 | 94.28
11.4 | 130.625 | 94.696
11.45 | 130.7813 | 95.113
11.5 | 130.9375 | 95.53
11.55 | 131.7188 | 95.946
11.6 | 132.1875 | 96.363
11.65 | 132.1875 | 96.78
11.7 | 132.8125 | 97.197
11.75 | 133.125 | 97.613
11.8 | 132.5 | 98.03
11.85 | 133.9063 | 98.446
11.9 | 133.9063 | 98.863
11.95 | 134.2188 | 99.28
12 | 134.6875 | 99.696
12.05 | 134.6875 | 100.113
12.1 | 135.3125 | 100.53
12.15 | 135.7813 | 100.946
12.2 | 136.0938 | 101.363
12.25 | 136.4063 | 101.78
12.3 | 136.4063 | 102.196
12.35 | 135.9375 | 102.613
12.4 | 137.5 | 103.03
12.45 | 137.6563 | 103.446
12.5 | 137.5 | 103.863
12.55 | 138.2813 | 104.28
12.6 | 138.75 | 104.696
12.65 | 138.75 | 105.113
12.7 | 138.5938 | 105.53
12.75 | 139.375 | 105.946
12.8 | 139.2188 | 106.363
12.85 | 140.3125 | 106.78
12.9 | 140.4688 | 107.196
12.95 | 140.4688 | 107.613
13 | 140.7813 | 108.03
13.05 | 140.4688 | 108.446
13.1 | 141.25 | 108.863
13.15 | 141.4063 | 109.28
13.2 | 141.4063 | 109.696
13.25 | 141.4063 | 110.113
13.3 | 142.5 | 110.53
13.35 | 143.2813 | 110.946
13.4 | 143.5938 | 111.363
13.45 | 143.5938 | 111.78
13.5 | 144.0625 | 112.196
13.55 | 143.9063 | 112.613
13.6 | 144.2188 | 113.03
13.65 | 144.375 | 113.446
13.7 | 144.0625 | 113.863
13.75 | 145.3125 | 114.28
13.8 | 145.1563 | 114.696
13.85 | 145.3125 | 115.113
13.9 | 146.25 | 115.53
13.95 | 146.0938 | 115.946
14 | 146.5625 | 116.363
14.05 | 147.6563 | 116.78
14.1 | 147.6563 | 117.196
14.15 | 148.5938 | 117.613
14.2 | 148.4375 | 118.03
14.25 | 148.75 | 118.446
14.3 | 147.8125 | 118.863
14.35 | 149.5313 | 119.28
14.4 | 150.1563 | 119.696
14.45 | 150.3125 | 120.113
14.5 | 150.7813 | 120.53
14.55 | 150.7813 | 120.946
14.6 | 151.25 | 121.363
14.65 | 151.875 | 121.78
14.7 | 151.7188 | 122.196
14.75 | 152.0313 | 122.613
14.8 | 152.0313 | 123.03
14.85 | 153.125 | 123.446
14.9 | 152.8125 | 123.863
14.95 | 152.8125 | 124.28
15 | 153.2813 | 124.696
15.05 | 154.8438 | 125.113
15.1 | 154.6875 | 125.53
15.15 | 155.3125 | 125.946
15.2 | 155.625 | 126.363
15.25 | 156.0938 | 126.78
15.3 | 156.7188 | 127.196
15.35 | 156.4063 | 127.613
15.4 | 156.25 | 128.03
15.45 | 156.7188 | 128.446
15.5 | 157.1875 | 128.863
15.55 | 157.9688 | 129.28
15.6 | 158.75 | 129.696
15.65 | 158.2813 | 130.113
15.7 | 159.5313 | 130.53
15.75 | 159.5313 | 130.946
15.8 | 159.375 | 131.363
15.85 | 159.2188 | 131.78
15.9 | 160.1563 | 132.196
15.95 | 160.7813 | 132.613
16 | 160.3125 | 133.03
16.05 | 161.0938 | 133.446
16.1 | 162.5 | 133.863
16.15 | 161.7188 | 134.28
16.2 | 162.3438 | 134.696
16.25 | 162.5 | 135.113
16.3 | 163.2813 | 135.53
16.35 | 162.8125 | 135.946
16.4 | 163.2813 | 136.363
16.45 | 163.75 | 136.78
16.5 | 164.2188 | 137.196
16.55 | 164.0625 | 137.613
16.6 | 165.3125 | 138.03
16.65 | 165.625 | 138.446
16.7 | 165.9375 | 138.863
16.75 | 165.7813 | 139.28
16.8 | 166.7188 | 139.696
16.85 | 167.0313 | 140.113
16.9 | 167.1875 | 140.53
16.95 | 167.0313 | 140.946
17 | 167.5 | 141.363
17.05 | 168.4375 | 141.78
17.1 | 169.2188 | 142.196
17.15 | 169.8438 | 142.613
17.2 | 169.8438 | 143.03
17.25 | 169.375 | 143.446
17.3 | 170.9375 | 143.863
17.35 | 170.4688 | 144.28
17.4 | 171.0938 | 144.696
17.45 | 171.25 | 145.113
17.5 | 172.5 | 145.53
17.55 | 172.6563 | 145.946
17.6 | 172.1875 | 146.363
17.65 | 172.1875 | 146.78
17.7 | 172.8125 | 147.196
17.75 | 173.75 | 147.613
17.8 | 173.5938 | 148.03
17.85 | 173.4375 | 148.446
17.9 | 173.125 | 148.863
17.95 | 173.9063 | 149.28
18 | 175.3125 | 149.696
18.05 | 174.6875 | 150.113
18.1 | 174.6875 | 150.53
18.15 | 174.8438 | 150.946
18.2 | 175.9375 | 151.363
18.25 | 176.4063 | 151.78
18.3 | 175.7813 | 152.196
18.35 | 176.25 | 152.613
18.4 | 176.7188 | 153.03
18.45 | 177.5 | 153.446
18.5 | 179.375 | 153.863
18.55 | 179.2188 | 154.28
18.6 | 179.2188 | 154.697
18.65 | 178.5938 | 155.113
18.7 | 178.9063 | 155.53
18.75 | 179.6875 | 155.946
18.8 | 179.8438 | 156.363
18.85 | 180 | 156.78
18.9 | 180.4688 | 157.196
18.95 | 180.9375 | 157.613
19 | 180.9375 | 158.03
19.05 | 182.5 | 158.446
19.1 | 181.875 | 158.863
19.15 | 182.3438 | 159.28
19.2 | 182.5 | 159.696
19.25 | 183.9063 | 160.113
19.3 | 184.0625 | 160.53
19.35 | 183.9063 | 160.946
19.4 | 185.3125 | 161.363
19.45 | 184.375 | 161.78
19.5 | 185.9375 | 162.196
19.55 | 185.4688 | 162.613
19.6 | 186.0938 | 163.03
19.65 | 187.0313 | 163.446
19.7 | 186.875 | 163.863
19.75 | 186.875 | 164.28
19.8 | 187.9688 | 164.696
19.85 | 188.4375 | 165.113
19.9 | 189.2188 | 165.53
19.95 | 188.4375 | 165.946
20 | 189.0625 | 166.363
20.05 | 188.9063 | 166.78
20.1 | 190.625 | 167.196
20.15 | 190.4688 | 167.613
20.2 | 190.7813 | 168.03
20.25 | 190.9375 | 168.446
20.3 | 191.25 | 168.863
20.35 | 191.875 | 169.28
20.4 | 191.875 | 169.696
20.45 | 192.6563 | 170.113
20.5 | 193.125 | 170.53
20.55 | 192.9688 | 170.946
20.6 | 193.4375 | 171.363
20.65 | 193.75 | 171.78
20.7 | 193.75 | 172.196
20.75 | 194.0625 | 172.613
20.8 | 194.375 | 173.03
20.85 | 194.8438 | 173.446
20.9 | 194.8438 | 173.863
20.95 | 195.9375 | 174.28
21 | 195.9375 | 174.696
21.05 | 196.0938 | 175.113
21.1 | 196.25 | 175.53
21.15 | 197.1875 | 175.946
21.2 | 196.7188 | 176.363
21.25 | 198.2813 | 176.78
21.3 | 197.8125 | 177.196
21.35 | 199.375 | 177.613
21.4 | 198.125 | 178.03
21.45 | 199.6875 | 178.446
21.5 | 200 | 178.863
21.55 | 199.5313 | 179.28
21.6 | 200.4688 | 179.696
21.65 | 200 | 180.113
21.7 | 200.9375 | 180.53
21.75 | 200.625 | 180.946
21.8 | 201.875 | 181.363
21.85 | 200.9375 | 181.78
21.9 | 202.0313 | 182.196
21.95 | 202.5 | 182.613
22 | 202.6563 | 183.03
22.05 | 202.5 | 183.446
22.1 | 203.125 | 183.863
22.15 | 203.9063 | 184.28
22.2 | 203.4375 | 184.696
22.25 | 203.9063 | 185.113
22.3 | 204.375 | 185.53
22.35 | 204.375 | 185.946
22.4 | 204.375 | 186.363
22.45 | 206.7188 | 186.78
22.5 | 205.1563 | 187.196
22.55 | 205.9375 | 187.613
22.6 | 205.625 | 188.03
22.65 | 205.9375 | 188.446
22.7 | 206.875 | 188.863
22.75 | 206.7188 | 189.28
22.8 | 207.8125 | 189.696
22.85 | 207.1875 | 190.113
22.9 | 207.3438 | 190.53
22.95 | 207.0313 | 190.946
23 | 209.0625 | 191.363
23.05 | 208.125 | 191.78
23.1 | 207.9688 | 192.196
23.15 | 208.4375 | 192.613
23.2 | 208.9063 | 193.03
23.25 | 208.9063 | 193.446
23.3 | 209.375 | 193.863
23.35 | 209.2188 | 194.28
23.4 | 209.5313 | 194.696
23.45 | 209.2188 | 195.113
23.5 | 209.8438 | 195.53
23.55 | 210 | 195.946
23.6 | 210.4688 | 196.363
23.65 | 210.4688 | 196.78
23.7 | 210.1563 | 197.196
23.75 | 211.25 | 197.613
23.8 | 210.7813 | 198.03
23.85 | 211.7188 | 198.446
23.9 | 212.1875 | 198.863
23.95 | 212.3438 | 199.28
24 | 213.4375 | 199.696
24.05 | 213.4375 | 200.113
24.1 | 213.125 | 200.53
24.15 | 213.5938 | 200.946
24.2 | 215.7813 | 201.363
24.25 | 214.375 | 201.78
24.3 | 215.625 | 202.196
24.35 | 215.7813 | 202.613
24.4 | 215.7813 | 203.03
24.45 | 215.9375 | 203.446
24.5 | 215.4688 | 203.863
24.55 | 215.9375 | 204.28
24.6 | 216.25 | 204.696
24.65 | 216.875 | 205.113
24.7 | 216.7188 | 205.53
24.75 | 217.3438 | 205.946
24.8 | 217.1875 | 206.363
24.85 | 218.4375 | 206.78
24.9 | 217.5 | 207.196
24.95 | 218.2813 | 207.613
25 | 218.4375 | 208.03
25.05 | 218.5938 | 208.446
25.1 | 219.6875 | 208.863
25.15 | 218.9063 | 209.28
25.2 | 219.375 | 209.696
25.25 | 218.9063 | 210.113
25.3 | 218.9063 | 210.53
25.35 | 218.9063 | 210.946
25.4 | 219.2188 | 211.363
25.45 | 219.8438 | 211.78
25.5 | 219.375 | 212.196
25.55 | 219.5313 | 212.613
25.6 | 219.2188 | 213.029
25.65 | 219.8438 | 213.446
25.7 | 219.6875 | 213.863
25.75 | 220.1563 | 214.28
25.8 | 221.25 | 214.696
25.85 | 219.2188 | 215.113
25.9 | 220.1563 | 215.53
25.95 | 220 | 215.946
26 | 219.375 | 216.363
26.05 | 219.8438 | 216.78
26.1 | 219.8438 | 217.196
26.15 | 219.6875 | 217.613
26.2 | 219.8438 | 218.03
26.25 | 219.5313 | 218.446
26.3 | 219.0625 | 218.863
26.35 | 218.9063 | 219.28
26.4 | 155 | 219.697
26.45 | 54.0625 | 220.113
26.5 | -6.875 | 220.53
26.55 | -25.625 | 220.946
26.6 | -25.625 | 221.363
26.65 | -19.84375 | 221.78
26.7 | -17.34375 | 222.196
26.75 | -16.25 | 222.613
26.8 | -15.625 | 223.03
26.85 | -15.46875 | 223.446
26.9 | -16.875 | 223.863
26.95 | -15.3125 | 224.28
27 | -16.40625 | 224.696
27.05 | -16.09375 | 225.113
27.1 | -16.25 | 225.53
27.15 | -15.9375 | 225.946
27.2 | -15.15625 | 226.363
27.25 | -15.625 | 226.78
27.3 | -16.71875 | 227.196
27.35 | -16.25 | 227.613
27.4 | -15.78125 | 228.03
27.45 | -16.40625 | 228.446
27.5 | -16.40625 | 228.863
27.55 | -16.25 | 229.28
27.6 | -16.09375 | 229.696
27.65 | -15.78125 | 230.113
27.7 | -16.40625 | 230.53
27.75 | -15.625 | 230.946
27.8 | -16.25 | 231.363
27.85 | -14.53125 | 231.78
27.9 | -16.25 | 232.196
27.95 | -15.9375 | 232.613
28 | -16.25 | 233.03
28.05 | -14.84375 | 233.446
28.1 | -17.34375 | 233.863
28.15 | -16.40625 | 234.28
28.2 | -14.6875 | 234.696
28.25 | -15.625 | 235.113
28.3 | -16.875 | 235.53
28.35 | -16.25 | 235.946
28.4 | -16.875 | 236.363
28.45 | -16.71875 | 236.78
28.5 | -15.46875 | 237.197
28.55 | -16.5625 | 237.613
28.6 | -16.25 | 238.03
28.65 | -15.78125 | 238.446
28.7 | -16.40625 | 238.863
28.75 | -16.40625 | 239.28
28.8 | -16.5625 | 239.696
28.85 | -16.40625 | 240.113
28.9 | -16.25 | 240.53
28.95 | -16.40625 | 240.946
29 | -16.25 | 241.363
29.05 | -15.46875 | 241.78
29.1 | -16.40625 | 242.196
29.15 | -16.09375 | 242.613
29.2 | -16.71875 | 243.03
29.25 | -15.78125 | 243.446
29.3 | -16.5625 | 243.863
29.35 | -15.9375 | 244.28
29.4 | -15.625 | 244.696
29.45 | -16.5625 | 245.113
29.5 | -15.46875 | 245.53
29.55 | -16.25 | 245.946
29.6 | -15.15625 | 246.363
29.65 | -16.09375 | 246.78
29.7 | -16.25 | 247.196
29.75 | -16.25 | 247.613
29.8 | -16.25 | 248.03
29.85 | -16.5625 | 248.446
29.9 | -16.875 | 248.863
29.95 | -16.71875 | 249.28
30 | -16.5625 | 249.696
30.05 | -16.09375 | 250.113
30.1 | -15.78125 | 250.53
30.15 | -15.9375 | 250.946
30.2 | -16.25 | 251.363
30.25 | -15.78125 | 251.78
1- 11
Time | Force | Stroke
sec | N | mm
0 | -18.4375 | 0
0.05 | -16.5625 | 0.227
0.1 | -12.34375 | 0.572
0.15 | -3.75 | 0.962
0.2 | 6.40625 | 1.369
0.25 | 16.40625 | 1.782
0.3 | 24.6875 | 2.197
0.35 | 32.96875 | 2.613
0.4 | 40.46875 | 3.029
0.45 | 47.5 | 3.446
0.5 | 53.28125 | 3.862
0.55 | 59.53125 | 4.279
0.6 | 64.375 | 4.696
0.65 | 69.53125 | 5.112
0.7 | 74.53125 | 5.529
0.75 | 78.59375 | 5.946
0.8 | 82.65625 | 6.362
0.85 | 86.875 | 6.779
0.9 | 91.09375 | 7.196
0.95 | 94.84375 | 7.612
1 | 98.28125 | 8.029
1.05 | 101.4063 | 8.446
1.1 | 104.5313 | 8.862
1.15 | 107.9688 | 9.279
1.2 | 110.4688 | 9.696
1.25 | 113.9063 | 10.112
1.3 | 116.25 | 10.529
1.35 | 118.4375 | 10.946
1.4 | 121.4063 | 11.362
1.45 | 123.9063 | 11.779
1.5 | 126.5625 | 12.196
1.55 | 128.4375 | 12.612
1.6 | 130.7813 | 13.029
1.65 | 133.125 | 13.446
1.7 | 134.6875 | 13.862
1.75 | 136.0938 | 14.279
1.8 | 138.4375 | 14.696
1.85 | 140.3125 | 15.112
1.9 | 142.5 | 15.529
1.95 | 143.75 | 15.946
2 | 145.3125 | 16.362
2.05 | 147.0313 | 16.779
2.1 | 148.5938 | 17.196
2.15 | 150 | 17.612
2.2 | 151.4063 | 18.029
2.25 | 152.8125 | 18.446
2.3 | 154.375 | 18.862
2.35 | 155.625 | 19.279
2.4 | 157.5 | 19.696
2.45 | 158.2813 | 20.112
2.5 | 159.375 | 20.529
2.55 | 160.9375 | 20.945
2.6 | 161.7188 | 21.362
2.65 | 162.6563 | 21.779
2.7 | 163.4375 | 22.196
2.75 | 165.3125 | 22.612
2.8 | 165.7813 | 23.029
2.85 | 167.1875 | 23.446
2.9 | 167.6563 | 23.862
2.95 | 168.75 | 24.279
3 | 170.1563 | 24.696
3.05 | 170.1563 | 25.112
3.1 | 171.5625 | 25.529
3.15 | 172.3438 | 25.946
3.2 | 173.125 | 26.362
3.25 | 174.2188 | 26.779
3.3 | 174.5313 | 27.196
3.35 | 175.4688 | 27.612
3.4 | 175.9375 | 28.029
3.45 | 177.0313 | 28.446
3.5 | 177.5 | 28.862
3.55 | 178.4375 | 29.279
3.6 | 179.5313 | 29.696
3.65 | 179.8438 | 30.112
3.7 | 180.625 | 30.529
3.75 | 181.4063 | 30.946
3.8 | 181.5625 | 31.362
3.85 | 182.1875 | 31.779
3.9 | 182.8125 | 32.196
3.95 | 183.5938 | 32.612
4 | 184.0625 | 33.029
4.05 | 184.5313 | 33.446
4.1 | 185.625 | 33.862
4.15 | 185.9375 | 34.279
4.2 | 186.4063 | 34.696
4.25 | 187.1875 | 35.112
4.3 | 187.9688 | 35.529
4.35 | 188.4375 | 35.946
4.4 | 189.0625 | 36.362
4.45 | 189.6875 | 36.779
4.5 | 189.6875 | 37.196
4.55 | 190.3125 | 37.612
4.6 | 190.4688 | 38.029
4.65 | 190.9375 | 38.446
4.7 | 192.0313 | 38.862
4.75 | 192.3438 | 39.279
4.8 | 192.3438 | 39.696
4.85 | 193.5938 | 40.112
4.9 | 193.75 | 40.529
4.95 | 194.2188 | 40.946
5 | 195.1563 | 41.362
5.05 | 195.3125 | 41.779
5.1 | 196.0938 | 42.196
5.15 | 196.7188 | 42.612
5.2 | 195.4688 | 43.029
5.25 | 197.1875 | 43.445
5.3 | 197.6563 | 43.862
5.35 | 198.125 | 44.279
5.4 | 198.5938 | 44.696
5.45 | 199.0625 | 45.112
5.5 | 200.3125 | 45.529
5.55 | 200.1563 | 45.945
5.6 | 200.7813 | 46.362
5.65 | 201.0938 | 46.779
5.7 | 201.25 | 47.196
5.75 | 201.875 | 47.612
5.8 | 202.3438 | 48.029
5.85 | 202.8125 | 48.446
5.9 | 203.4375 | 48.862
5.95 | 203.9063 | 49.279
6 | 204.5313 | 49.696
6.05 | 204.8438 | 50.112
6.1 | 205.3125 | 50.529
6.15 | 205.9375 | 50.945
6.2 | 206.0938 | 51.362
6.25 | 206.25 | 51.779
6.3 | 207.1875 | 52.196
6.35 | 207.0313 | 52.612
6.4 | 207.9688 | 53.029
6.45 | 208.5938 | 53.446
6.5 | 208.75 | 53.862
6.55 | 209.2188 | 54.279
6.6 | 209.6875 | 54.696
6.65 | 210.9375 | 55.112
6.7 | 210.7813 | 55.529
6.75 | 211.0938 | 55.946
6.8 | 210.7813 | 56.362
6.85 | 212.1875 | 56.779
6.9 | 212.5 | 57.196
6.95 | 213.125 | 57.612
7 | 213.5938 | 58.029
7.05 | 213.5938 | 58.446
7.1 | 214.2188 | 58.862
7.15 | 214.6875 | 59.279
7.2 | 215.4688 | 59.696
7.25 | 215.7813 | 60.112
7.3 | 216.25 | 60.529
7.35 | 216.7188 | 60.946
7.4 | 217.0313 | 61.362
7.45 | 217.3438 | 61.779
7.5 | 218.4375 | 62.196
7.55 | 218.9063 | 62.612
7.6 | 219.2188 | 63.029
7.65 | 219.2188 | 63.446
7.7 | 220.1563 | 63.862
7.75 | 220.4688 | 64.279
7.8 | 220.625 | 64.696
7.85 | 221.5625 | 65.112
7.9 | 222.0313 | 65.529
7.95 | 222.9688 | 65.946
8 | 223.2813 | 66.362
8.05 | 223.2813 | 66.779
8.1 | 224.0625 | 67.196
8.15 | 224.0625 | 67.612
8.2 | 224.8438 | 68.029
8.25 | 225.1563 | 68.446
8.3 | 225.7813 | 68.862
8.35 | 226.0938 | 69.279
8.4 | 227.1875 | 69.696
8.45 | 227.1875 | 70.112
8.5 | 227.8125 | 70.529
8.55 | 228.4375 | 70.946
8.6 | 228.5938 | 71.362
8.65 | 229.5313 | 71.779
8.7 | 229.8438 | 72.196
8.75 | 229.8438 | 72.612
8.8 | 230.4688 | 73.029
8.85 | 231.0938 | 73.446
8.9 | 231.7188 | 73.862
8.95 | 232.5 | 74.279
9 | 232.9688 | 74.696
9.05 | 233.125 | 75.112
9.1 | 233.2813 | 75.529
9.15 | 234.8438 | 75.945
9.2 | 235 | 76.362
9.25 | 234.6875 | 76.779
9.3 | 235.7813 | 77.196
9.35 | 236.5625 | 77.612
9.4 | 237.0313 | 78.029
9.45 | 237.1875 | 78.446
9.5 | 238.125 | 78.862
9.55 | 239.5313 | 79.279
9.6 | 238.9063 | 79.696
9.65 | 238.9063 | 80.112
9.7 | 239.8438 | 80.529
9.75 | 241.0938 | 80.946
9.8 | 241.25 | 81.362
9.85 | 241.25 | 81.779
9.9 | 242.5 | 82.196
9.95 | 242.6563 | 82.612
10 | 242.8125 | 83.029
10.05 | 243.75 | 83.446
10.1 | 244.5313 | 83.862
10.15 | 244.6875 | 84.279
10.2 | 245.3125 | 84.696
10.25 | 245.7813 | 85.112
10.3 | 246.25 | 85.529
10.35 | 247.1875 | 85.946
10.4 | 248.125 | 86.362
10.45 | 248.2813 | 86.779
10.5 | 248.9063 | 87.196
10.55 | 249.375 | 87.612
10.6 | 249.8438 | 88.029
10.65 | 250.4688 | 88.446
10.7 | 251.4063 | 88.862
10.75 | 251.7188 | 89.279
10.8 | 252.3438 | 89.696
10.85 | 252.9688 | 90.112
10.9 | 253.5938 | 90.529
10.95 | 253.9063 | 90.946
11 | 255 | 91.362
11.05 | 255.1563 | 91.779
11.1 | 255.1563 | 92.196
11.15 | 256.25 | 92.612
11.2 | 256.5625 | 93.029
11.25 | 257.3438 | 93.446
11.3 | 258.125 | 93.862
11.35 | 258.2813 | 94.279
11.4 | 258.4375 | 94.696
11.45 | 259.0625 | 95.112
11.5 | 260.4688 | 95.529
11.55 | 260.625 | 95.946
11.6 | 260.625 | 96.362
11.65 | 261.5625 | 96.779
11.7 | 261.7188 | 97.196
11.75 | 263.125 | 97.612
11.8 | 263.2813 | 98.029
11.85 | 263.2813 | 98.446
11.9 | 264.2188 | 98.862
11.95 | 265.1563 | 99.279
12 | 265.3125 | 99.696
12.05 | 265.7813 | 100.112
12.1 | 266.4063 | 100.529
12.15 | 267.3438 | 100.945
12.2 | 267.5 | 101.362
12.25 | 267.3438 | 101.779
12.3 | 268.5938 | 102.196
12.35 | 268.9063 | 102.612
12.4 | 269.6875 | 103.029
12.45 | 270 | 103.445
12.5 | 270.4688 | 103.862
12.55 | 271.0938 | 104.279
12.6 | 271.5625 | 104.696
12.65 | 272.0313 | 105.112
12.7 | 272.8125 | 105.529
12.75 | 273.4375 | 105.946
12.8 | 273.75 | 106.362
12.85 | 273.9063 | 106.779
12.9 | 274.8438 | 107.196
12.95 | 275.9375 | 107.612
13 | 275.625 | 108.029
13.05 | 275.9375 | 108.446
13.1 | 276.5625 | 108.862
13.15 | 277.8125 | 109.279
13.2 | 277.5 | 109.696
13.25 | 278.125 | 110.112
13.3 | 278.5938 | 110.529
13.35 | 279.2188 | 110.946
13.4 | 279.6875 | 111.362
13.45 | 280.3125 | 111.779
13.5 | 280.9375 | 112.196
13.55 | 280.9375 | 112.612
13.6 | 281.875 | 113.029
13.65 | 282.8125 | 113.446
13.7 | 282.9688 | 113.862
13.75 | 283.4375 | 114.279
13.8 | 284.5313 | 114.696
13.85 | 285 | 115.112
13.9 | 285.3125 | 115.529
13.95 | 285.625 | 115.946
14 | 286.5625 | 116.362
14.05 | 286.7188 | 116.779
14.1 | 287.1875 | 117.196
14.15 | 287.8125 | 117.612
14.2 | 288.9063 | 118.029
14.25 | 288.9063 | 118.446
14.3 | 289.5313 | 118.862
14.35 | 290.625 | 119.279
14.4 | 290.7813 | 119.696
14.45 | 291.4063 | 120.112
14.5 | 292.0313 | 120.529
14.55 | 292.1875 | 120.946
14.6 | 292.9688 | 121.362
14.65 | 293.125 | 121.779
14.7 | 293.4375 | 122.196
14.75 | 294.375 | 122.612
14.8 | 295.1563 | 123.029
14.85 | 295.1563 | 123.446
14.9 | 296.25 | 123.862
14.95 | 297.3438 | 124.279
15 | 297.3438 | 124.696
15.05 | 297.6563 | 125.112
15.1 | 298.75 | 125.529
15.15 | 299.6875 | 125.946
15.2 | 299.2188 | 126.362
15.25 | 300 | 126.779
15.3 | 301.0938 | 127.196
15.35 | 301.0938 | 127.612
15.4 | 302.0313 | 128.029
15.45 | 302.3438 | 128.446
15.5 | 302.8125 | 128.862
15.55 | 303.4375 | 129.279
15.6 | 303.75 | 129.696
15.65 | 304.0625 | 130.112
15.7 | 305.3125 | 130.529
15.75 | 305.3125 | 130.946
15.8 | 306.4063 | 131.362
15.85 | 307.0313 | 131.779
15.9 | 307.1875 | 132.196
15.95 | 307.8125 | 132.612
16 | 308.5938 | 133.029
16.05 | 308.9063 | 133.446
16.1 | 309.2188 | 133.862
16.15 | 310 | 134.279
16.2 | 310.4688 | 134.696
16.25 | 311.0938 | 135.112
16.3 | 311.7188 | 135.529
16.35 | 311.875 | 135.945
16.4 | 312.8125 | 136.362
16.45 | 313.125 | 136.779
16.5 | 313.75 | 137.196
16.55 | 314.2188 | 137.612
16.6 | 315 | 138.029
16.65 | 315.3125 | 138.446
16.7 | 316.0938 | 138.862
16.75 | 316.5625 | 139.279
16.8 | 316.4063 | 139.696
16.85 | 317.3438 | 140.112
16.9 | 317.9688 | 140.529
16.95 | 319.2188 | 140.946
17 | 318.9063 | 141.362
17.05 | 319.2188 | 141.779
17.1 | 320 | 142.196
17.15 | 320.3125 | 142.612
17.2 | 321.5625 | 143.029
17.25 | 321.4063 | 143.446
17.3 | 322.1875 | 143.862
17.35 | 322.5 | 144.279
17.4 | 322.3438 | 144.696
17.45 | 323.5938 | 145.112
17.5 | 324.2188 | 145.529
17.55 | 324.5313 | 145.946
17.6 | 325.1563 | 146.362
17.65 | 326.0938 | 146.779
17.7 | 326.0938 | 147.196
17.75 | 326.7188 | 147.612
17.8 | 326.875 | 148.029
17.85 | 327.3438 | 148.446
17.9 | 328.125 | 148.862
17.95 | 328.5938 | 149.279
18 | 329.0625 | 149.696
18.05 | 329.5313 | 150.112
18.1 | 330.3125 | 150.529
18.15 | 330.625 | 150.946
18.2 | 331.7188 | 151.362
18.25 | 332.0313 | 151.779
18.3 | 330.7813 | 152.196
18.35 | 332.6563 | 152.612
18.4 | 333.2813 | 153.029
18.45 | 333.9063 | 153.446
18.5 | 334.5313 | 153.862
18.55 | 335.625 | 154.279
18.6 | 335.4688 | 154.696
18.65 | 335.1563 | 155.112
18.7 | 335.7813 | 155.529
18.75 | 336.5625 | 155.945
18.8 | 336.5625 | 156.362
18.85 | 337.8125 | 156.779
18.9 | 338.4375 | 157.196
18.95 | 338.5938 | 157.612
19 | 339.2188 | 158.029
19.05 | 340 | 158.446
19.1 | 340.3125 | 158.862
19.15 | 340 | 159.279
19.2 | 340.9375 | 159.696
19.25 | 340.7813 | 160.112
19.3 | 341.875 | 160.529
19.35 | 342.0313 | 160.945
19.4 | 342.6563 | 161.362
19.45 | 342.9688 | 161.779
19.5 | 343.75 | 162.196
19.55 | 344.6875 | 162.612
19.6 | 345 | 163.029
19.65 | 345 | 163.446
19.7 | 345.625 | 163.862
19.75 | 346.25 | 164.279
19.8 | 346.875 | 164.696
19.85 | 347.8125 | 165.112
19.9 | 347.5 | 165.529
19.95 | 347.9688 | 165.946
20 | 349.5313 | 166.362
20.05 | 348.9063 | 166.779
20.1 | 349.5313 | 167.196
20.15 | 350.4688 | 167.612
20.2 | 350.7813 | 168.029
20.25 | 351.4063 | 168.446
20.3 | 351.5625 | 168.862
20.35 | 352.0313 | 169.279
20.4 | 352.3438 | 169.696
20.45 | 353.5938 | 170.112
20.5 | 353.4375 | 170.529
20.55 | 354.0625 | 170.945
20.6 | 354.6875 | 171.362
20.65 | 354.6875 | 171.779
20.7 | 355.4688 | 172.196
20.75 | 356.25 | 172.612
20.8 | 355.9375 | 173.029
20.85 | 356.7188 | 173.446
20.9 | 357.3438 | 173.862
20.95 | 357.6563 | 174.279
21 | 357.9688 | 174.696
21.05 | 358.75 | 175.112
21.1 | 358.9063 | 175.529
21.15 | 359.375 | 175.946
21.2 | 359.6875 | 176.362
21.25 | 360.3125 | 176.779
21.3 | 360.9375 | 177.196
21.35 | 361.4063 | 177.612
21.4 | 362.0313 | 178.029
21.45 | 362.1875 | 178.446
21.5 | 362.6563 | 178.862
21.55 | 362.9688 | 179.279
21.6 | 363.125 | 179.696
21.65 | 363.75 | 180.112
21.7 | 364.5313 | 180.529
21.75 | 364.8438 | 180.946
21.8 | 365.3125 | 181.362
21.85 | 365.625 | 181.779
21.9 | 365.9375 | 182.196
21.95 | 366.0938 | 182.612
22 | 366.7188 | 183.029
22.05 | 368.9063 | 183.445
22.1 | 367.0313 | 183.862
22.15 | 367.8125 | 184.279
22.2 | 367.9688 | 184.696
22.25 | 368.75 | 185.112
22.3 | 368.9063 | 185.529
22.35 | 368.75 | 185.946
22.4 | 369.375 | 186.362
22.45 | 370 | 186.779
22.5 | 370.625 | 187.196
22.55 | 370.625 | 187.612
22.6 | 370.4688 | 188.029
22.65 | 370.9375 | 188.445
22.7 | 371.25 | 188.862
22.75 | 336.25 | 189.279
22.75 | 336.25 | 189.279